## Sheet1
| Sample Id | R | Acquisition Time | QC Status | Dataset File | Method File | Na 23 | Mg 24 | Si 29 | Cl 35 | K 39 | Ca 43 | Sr 88 | Rh 103 (IS) | Cs 133 | In 115 (IS) | La 139 | Ce 140 | Pb 208 | Re 185 (IS) | Ce-1 140 | Re-1 185 (IS)
1 | 1% HNO3 | R | 11/11/2020 12:07:24 |  | C:\Users\Nexion\Documents\PerkinElmer Syngistix\ICPMS_Nexion\DataSet\ESC\Ian Farnan\Emma Perry\1% HNO3.049 | C:\Users\Nexion\Documents\PerkinElmer Syngistix\ICPMS_Nexion\Method\ESC\2020-11-08 E Perry Ce.mth
2 | Blank | R | 11/11/2020 12:11:24 |  | C:\Users\Nexion\Documents\PerkinElmer Syngistix\ICPMS_Nexion\DataSet\ESC\Ian Farnan\Emma Perry\Blank.050 | C:\Users\Nexion\Documents\PerkinElmer Syngistix\ICPMS_Nexion\Method\ESC\2020-11-08 E Perry Ce.mth | [7 empty] | 0.73% |  | 1.606% |  |  |  | 1.597% |  | 1.083%
3 | Standard 1 | R | 11/11/2020 12:15:23 |  | C:\Users\Nexion\Documents\PerkinElmer Syngistix\ICPMS_Nexion\DataSet\ESC\Ian Farnan\Emma Perry\Standard 1.051 | C:\Users\Nexion\Documents\PerkinElmer Syngistix\ICPMS_Nexion\Method\ESC\2020-11-08 E Perry Ce.mth | 0.7152% | 1.74% | 16.27% | 0.994% | 2.167% | 3.969% | 2.501% | 0.9438% |  | 1.314% |  |  |  | 0.4729% |  | 3.096%
4 | Standard 2 | R | 11/11/2020 12:19:23 |  | C:\Users\Nexion\Documents\PerkinElmer Syngistix\ICPMS_Nexion\DataSet\ESC\Ian Farnan\Emma Perry\Standard 2.052 | C:\Users\Nexion\Documents\PerkinElmer Syngistix\ICPMS_Nexion\Method\ESC\2020-11-08 E Perry Ce.mth | 2.598% | 1.264% | 17.55% | 0.7786% | 1.497% | 1.41% | 1.525% | 0.7907% |  | 1.451% |  | 2.186% |  | 1.207% | 4.112% | 3.254%
5 | Standard 3 | R | 11/11/2020 12:23:22 |  | C:\Users\Nexion\Documents\PerkinElmer Syngistix\ICPMS_Nexion\DataSet\ESC\Ian Farnan\Emma Perry\Standard 3.053 | C:\Users\Nexion\Documents\PerkinElmer Syngistix\ICPMS_Nexion\Method\ESC\2020-11-08 E Perry Ce.mth | 3.993% | 1.23% | 14.27% | 1.049% | 1.763% | 0.8904% | 1.332% | 1.268% |  | 0.3772% |  | 4.072% |  | 1.758% | 4.52% | 4.102%
6 | Standard 4 | R | 11/11/2020 12:27:22 |  | C:\Users\Nexion\Documents\PerkinElmer Syngistix\ICPMS_Nexion\DataSet\ESC\Ian Farnan\Emma Perry\Standard 4.054 | C:\Users\Nexion\Documents\PerkinElmer Syngistix\ICPMS_Nexion\Method\ESC\2020-11-08 E Perry Ce.mth | 2.151% | 1.98% | 10.77% | 3.545% | 3.34% | 3.275% | 1.062% | 2.328% |  | 0.849% |  | 2.452% |  | 1.291% | 1.703% | 3.754%
7 | Standard 5 | R | 11/11/2020 12:31:21 |  | C:\Users\Nexion\Documents\PerkinElmer Syngistix\ICPMS_Nexion\DataSet\ESC\Ian Farnan\Emma Perry\Standard 5.055 | C:\Users\Nexion\Documents\PerkinElmer Syngistix\ICPMS_Nexion\Method\ESC\2020-11-08 E Perry Ce.mth | 3.451% | 8.751% | 284.8% | 16.84% | 8.385% | 65.45% | 18.22% | 1.601% | 1.787% | 0.2001% | 3.231% | 1.66% | 4.082% | 2.437% | 4.347% | 3.931%
8 | 1% HNO3 | R | 11/11/2020 12:35:20 |  | C:\Users\Nexion\Documents\PerkinElmer Syngistix\ICPMS_Nexion\DataSet\ESC\Ian Farnan\Emma Perry\1% HNO3.056 | C:\Users\Nexion\Documents\PerkinElmer Syngistix\ICPMS_Nexion\Method\ESC\2020-11-08 E Perry Ce.mth | 55.4% | 173.2% | 36.68% | 40.27% | 3742% | 0% | 100.3% | 2.467% | 1171% | 1.54% | 172.7% | 65.35% | 43.04% | 1.67% | 42.18% | 2.554%
9 | 1% HNO3 | R | 11/11/2020 12:39:20 |  | C:\Users\Nexion\Documents\PerkinElmer Syngistix\ICPMS_Nexion\DataSet\ESC\Ian Farnan\Emma Perry\1% HNO3.057 | C:\Users\Nexion\Documents\PerkinElmer Syngistix\ICPMS_Nexion\Method\ESC\2020-11-08 E Perry Ce.mth | 56.31% |  | 19.22% | 26.44% | 133.3% | 314.2% | 173.2% | 1.357% | 75.69% | 1.664% | 169.5% | 20.46% | 17.81% | 1.924% | 92.89% | 0.6456%
10 | SPS-SW2 100x | R | 11/11/2020 12:43:19 |  | C:\Users\Nexion\Documents\PerkinElmer Syngistix\ICPMS_Nexion\DataSet\ESC\Ian Farnan\Emma Perry\SPS-SW2 100x.058 | C:\Users\Nexion\Documents\PerkinElmer Syngistix\ICPMS_Nexion\Method\ESC\2020-11-08 E Perry Ce.mth | 7.922% | 28.53% | 32.06% | 1.37% | 22.66% | 56.73% | 13.21% | 2.014% | 6.843% | 1.281% | 4.037% | 4.086% | 1.901% | 0.4644% | 2.766% | 1.494%
11 | 1% HNO3 | R | 11/11/2020 12:47:19 |  | C:\Users\Nexion\Documents\PerkinElmer Syngistix\ICPMS_Nexion\DataSet\ESC\Ian Farnan\Emma Perry\1% HNO3.059 | C:\Users\Nexion\Documents\PerkinElmer Syngistix\ICPMS_Nexion\Method\ESC\2020-11-08 E Perry Ce.mth | 196% | 173.2% | 29.95% | 27.05% | 181% | 7409% | 173.2% | 0.9847% | 699.2% | 1.07% | 291.5% | 190.9% | 19.14% | 1.237% | 11999% | 3.521%
12 | Std Zero | R | 11/11/2020 12:51:19 |  | C:\Users\Nexion\Documents\PerkinElmer Syngistix\ICPMS_Nexion\DataSet\ESC\Ian Farnan\Emma Perry\Std Zero.060 | C:\Users\Nexion\Documents\PerkinElmer Syngistix\ICPMS_Nexion\Method\ESC\2020-11-08 E Perry Ce.mth | 3.646% | 1.799% | 20.48% | 2.354% | 1.281% | 2.127% | 1.218% | 0.3856% | 222.8% | 1.542% | 12.11% | 21.03% | 5.385% | 1.172% | 0.42% | 2.187%
13 | 10ppt Ce | R | 11/11/2020 13:33:59 |  | C:\Users\Nexion\Documents\PerkinElmer Syngistix\ICPMS_Nexion\DataSet\ESC\Ian Farnan\Emma Perry\10ppt Ce.061 | C:\Users\Nexion\Documents\PerkinElmer Syngistix\ICPMS_Nexion\Method\ESC\2020-11-08 E Perry Ce.mth | 1.295% | 1.642% | 32.58% | 2.172% | 3.236% | 7.004% | 1.763% | 0.8229% | 2086% | 1.693% | 34.07% | 8.147% | 7.815% | 1.253% | 3.696% | 2.774%
14 | 25ppt Ce | R | 11/11/2020 13:37:59 |  | C:\Users\Nexion\Documents\PerkinElmer Syngistix\ICPMS_Nexion\DataSet\ESC\Ian Farnan\Emma Perry\25ppt Ce.062 | C:\Users\Nexion\Documents\PerkinElmer Syngistix\ICPMS_Nexion\Method\ESC\2020-11-08 E Perry Ce.mth | 0.07087% | 1.244% | 28.83% | 3.484% | 2.344% | 2.967% | 1.671% | 0.6716% | 12.31% | 0.1957% | 19.91% | 4.48% | 1.121% | 2.365% | 2.858% | 2.697%
15 | 1% HNO3 | R | 11/11/2020 13:41:58 |  | C:\Users\Nexion\Documents\PerkinElmer Syngistix\ICPMS_Nexion\DataSet\ESC\Ian Farnan\Emma Perry\1% HNO3.063 | C:\Users\Nexion\Documents\PerkinElmer Syngistix\ICPMS_Nexion\Method\ESC\2020-11-08 E Perry Ce.mth | 32.71% | 94.57% | 31.06% | 38.42% | 14.95% | 59.59% | 59.54% | 1.354% | 451.3% | 0.5286% | 577.8% | 179.5% | 8.361% | 0.7479% | 200.8% | 2.955%
16 | EP1 | R | 11/11/2020 13:45:58 |  | C:\Users\Nexion\Documents\PerkinElmer Syngistix\ICPMS_Nexion\DataSet\ESC\Ian Farnan\Emma Perry\EP1.064 | C:\Users\Nexion\Documents\PerkinElmer Syngistix\ICPMS_Nexion\Method\ESC\2020-11-08 E Perry Ce.mth | 0.7892% | 101.1% | 37.36% | 68.39% | 27.7% | 162.6% | 21.53% | 1.718% | 67.51% | 0.7351% | 74.68% | 23.66% | 5.997% | 1.601% | 7.657% | 1.673%
17 | EP2 | R | 11/11/2020 13:49:57 |  | C:\Users\Nexion\Documents\PerkinElmer Syngistix\ICPMS_Nexion\DataSet\ESC\Ian Farnan\Emma Perry\EP2.065 | C:\Users\Nexion\Documents\PerkinElmer Syngistix\ICPMS_Nexion\Method\ESC\2020-11-08 E Perry Ce.mth | 6.178% | 86.6% | 13.64% | 24.68% | 30.1% | 158.5% | 100% | 0.06525% | 29.26% | 1.136% | 16.41% | 11.65% | 58.96% | 1.688% | 14.51% | 1.275%
18 | EP3 | R | 11/11/2020 13:53:56 |  | C:\Users\Nexion\Documents\PerkinElmer Syngistix\ICPMS_Nexion\DataSet\ESC\Ian Farnan\Emma Perry\EP3.066 | C:\Users\Nexion\Documents\PerkinElmer Syngistix\ICPMS_Nexion\Method\ESC\2020-11-08 E Perry Ce.mth | 5.297% | 173.2% | 17.69% | 58.25% | 8.036% | 163.2% |  | 0.9875% | 9.25% | 1.614% | 20.75% | 10.17% | 5.878% | 1.769% | 9.848% | 0.1956%
19 | EP4 | R | 11/11/2020 13:57:55 |  | C:\Users\Nexion\Documents\PerkinElmer Syngistix\ICPMS_Nexion\DataSet\ESC\Ian Farnan\Emma Perry\EP4.067 | C:\Users\Nexion\Documents\PerkinElmer Syngistix\ICPMS_Nexion\Method\ESC\2020-11-08 E Perry Ce.mth | 3.615% | 0.6167% | 26.58% | 48.97% | 2.179% | 0% | 86.6% | 0.6189% | 56.28% | 0.4856% | 85.43% | 4.207% | 252.1% | 1.483% | 13.45% | 2.982%
20 | EP5 | R | 11/11/2020 14:01:54 |  | C:\Users\Nexion\Documents\PerkinElmer Syngistix\ICPMS_Nexion\DataSet\ESC\Ian Farnan\Emma Perry\EP5.068 | C:\Users\Nexion\Documents\PerkinElmer Syngistix\ICPMS_Nexion\Method\ESC\2020-11-08 E Perry Ce.mth | 2.062% |  | 35.52% | 22.96% | 45.98% | 2671% | 173.2% | 1.84% | 822.9% | 0.2221% | 113.9% | 23.34% | 55.65% | 0.7312% | 27.8% | 0.807%
21 | EP6 | R | 11/11/2020 14:05:53 |  | C:\Users\Nexion\Documents\PerkinElmer Syngistix\ICPMS_Nexion\DataSet\ESC\Ian Farnan\Emma Perry\EP6.069 | C:\Users\Nexion\Documents\PerkinElmer Syngistix\ICPMS_Nexion\Method\ESC\2020-11-08 E Perry Ce.mth | 3.839% | 173.2% | 22.18% | 48.56% | 52.58% | 162.7% | 173.2% | 0.3921% | 90.91% | 1.331% | 8.6% | 136.5% | 268.3% | 0.8148% | 9.676% | 2.573%
22 | EP7 | R | 11/11/2020 14:09:51 |  | C:\Users\Nexion\Documents\PerkinElmer Syngistix\ICPMS_Nexion\DataSet\ESC\Ian Farnan\Emma Perry\EP7.070 | C:\Users\Nexion\Documents\PerkinElmer Syngistix\ICPMS_Nexion\Method\ESC\2020-11-08 E Perry Ce.mth | 4.459% | 173.2% | 33.4% | 1437% | 3.579% | 0% | 86.61% | 1.404% | 6.915% | 1.059% | 175.8% | 8.488% | 38.88% | 0.5244% | 15.65% | 1.499%
23 | EP8 | R | 11/11/2020 14:13:50 |  | C:\Users\Nexion\Documents\PerkinElmer Syngistix\ICPMS_Nexion\DataSet\ESC\Ian Farnan\Emma Perry\EP8.071 | C:\Users\Nexion\Documents\PerkinElmer Syngistix\ICPMS_Nexion\Method\ESC\2020-11-08 E Perry Ce.mth | 4.738% |  | 22.05% | 76.55% | 15.58% | 547.6% | 173.2% | 0.1916% | 2.352% | 1.89% | 93.94% | 55.93% | 44.62% | 1.798% | 8.059% | 2.803%
24 | EP9 | R | 11/11/2020 14:17:48 |  | C:\Users\Nexion\Documents\PerkinElmer Syngistix\ICPMS_Nexion\DataSet\ESC\Ian Farnan\Emma Perry\EP9.072 | C:\Users\Nexion\Documents\PerkinElmer Syngistix\ICPMS_Nexion\Method\ESC\2020-11-08 E Perry Ce.mth | 4.724% |  | 25.09% | 208.2% | 20.44% | 0% | 173.2% | 0.606% | 67.83% | 0.7559% | 136.9% | 49.69% | 42.19% | 0.5114% | 37.61% | 3.105%
25 | EP10 | R | 11/11/2020 14:21:47 |  | C:\Users\Nexion\Documents\PerkinElmer Syngistix\ICPMS_Nexion\DataSet\ESC\Ian Farnan\Emma Perry\EP10.073 | C:\Users\Nexion\Documents\PerkinElmer Syngistix\ICPMS_Nexion\Method\ESC\2020-11-08 E Perry Ce.mth | 3.824% | 173.2% | 5.985% | 81.76% | 21.92% | 168.6% | 98.85% | 2.021% | 9.884% | 0.7666% | 151.4% | 29.3% | 16.93% | 0.8778% | 21.6% | 3.998%
26 | EP11 | R | 11/11/2020 14:25:46 |  | C:\Users\Nexion\Documents\PerkinElmer Syngistix\ICPMS_Nexion\DataSet\ESC\Ian Farnan\Emma Perry\EP11.074 | C:\Users\Nexion\Documents\PerkinElmer Syngistix\ICPMS_Nexion\Method\ESC\2020-11-08 E Perry Ce.mth | 1.529% | 173.2% | 11.6% | 59.47% | 40.46% | 165% | 173.2% | 0.4458% | 245.8% | 1.159% | 64.33% | 37.98% | 18.89% | 0.3898% | 5.401% | 2.126%
27 | EP12 | R | 11/11/2020 14:29:45 |  | C:\Users\Nexion\Documents\PerkinElmer Syngistix\ICPMS_Nexion\DataSet\ESC\Ian Farnan\Emma Perry\EP12.075 | C:\Users\Nexion\Documents\PerkinElmer Syngistix\ICPMS_Nexion\Method\ESC\2020-11-08 E Perry Ce.mth | 2.179% | 42.29% | 24.99% | 61.27% | 17.26% | 169.8% | 100.7% | 1.081% | 13.11% | 1.94% | 23.16% | 1.898% | 4.279% | 1.162% | 4.267% | 2.139%
28 | EP13 | R | 11/11/2020 14:33:44 |  | C:\Users\Nexion\Documents\PerkinElmer Syngistix\ICPMS_Nexion\DataSet\ESC\Ian Farnan\Emma Perry\EP13.076 | C:\Users\Nexion\Documents\PerkinElmer Syngistix\ICPMS_Nexion\Method\ESC\2020-11-08 E Perry Ce.mth | 1.8% | 86.6% | 51.94% | 88.04% | 8.18% | 314.6% | 86.6% | 0.3968% | 967.3% | 0.948% | 112.5% | 31.72% | 6.069% | 0.7066% | 36.31% | 0.4953%
29 | EP14 | R | 11/11/2020 14:37:43 |  | C:\Users\Nexion\Documents\PerkinElmer Syngistix\ICPMS_Nexion\DataSet\ESC\Ian Farnan\Emma Perry\EP14.077 | C:\Users\Nexion\Documents\PerkinElmer Syngistix\ICPMS_Nexion\Method\ESC\2020-11-08 E Perry Ce.mth | 3.181% |  | 7.701% | 107.6% | 27.16% | 0% |  | 0.9021% | 140.4% | 1.546% | 129.2% | 9.696% | 16.04% | 0.3599% | 3.718% | 3.755%
30 | EP15 | R | 11/11/2020 14:41:42 |  | C:\Users\Nexion\Documents\PerkinElmer Syngistix\ICPMS_Nexion\DataSet\ESC\Ian Farnan\Emma Perry\EP15.078 | C:\Users\Nexion\Documents\PerkinElmer Syngistix\ICPMS_Nexion\Method\ESC\2020-11-08 E Perry Ce.mth | 4.112% | 173.2% | 29.51% | 101.9% | 13.28% | 164.3% | 173.2% | 0.6635% | 20.23% | 1.396% | 30.59% | 125.4% | 24.47% | 1.55% | 24.38% | 2.136%
31 | EP16 | R | 11/11/2020 14:45:41 |  | C:\Users\Nexion\Documents\PerkinElmer Syngistix\ICPMS_Nexion\DataSet\ESC\Ian Farnan\Emma Perry\EP16.079 | C:\Users\Nexion\Documents\PerkinElmer Syngistix\ICPMS_Nexion\Method\ESC\2020-11-08 E Perry Ce.mth | 3.664% | 173.2% | 37.88% | 114.2% | 12.79% | 166.2% | 91.73% | 0.3359% | 32.93% | 1.804% | 26.4% | 12.13% | 10.34% | 0.1504% | 6.803% | 1.122%
32 | EP17 | R | 11/11/2020 14:49:40 |  | C:\Users\Nexion\Documents\PerkinElmer Syngistix\ICPMS_Nexion\DataSet\ESC\Ian Farnan\Emma Perry\EP17.080 | C:\Users\Nexion\Documents\PerkinElmer Syngistix\ICPMS_Nexion\Method\ESC\2020-11-08 E Perry Ce.mth | 2.007% | 42.17% | 17.57% | 36.93% | 14.48% | 159.3% | 173.2% | 1.433% | 311.9% | 2.418% | 195% | 10.4% | 126% | 1.787% | 19.97% | 1.854%
33 | EP18 | R | 11/11/2020 14:53:39 |  | C:\Users\Nexion\Documents\PerkinElmer Syngistix\ICPMS_Nexion\DataSet\ESC\Ian Farnan\Emma Perry\EP18.081 | C:\Users\Nexion\Documents\PerkinElmer Syngistix\ICPMS_Nexion\Method\ESC\2020-11-08 E Perry Ce.mth | 2.908% | 86.61% | 41.35% | 79.55% | 20.74% | 162.9% | 0.8755% | 0.877% | 91.45% | 0.7951% | 33.53% | 17.96% | 22.71% | 0.9367% | 42.21% | 2.967%
34 | EP19 | R | 11/11/2020 14:57:37 |  | C:\Users\Nexion\Documents\PerkinElmer Syngistix\ICPMS_Nexion\DataSet\ESC\Ian Farnan\Emma Perry\EP19.082 | C:\Users\Nexion\Documents\PerkinElmer Syngistix\ICPMS_Nexion\Method\ESC\2020-11-08 E Perry Ce.mth | 2.232% |  | 53.56% | 141.5% | 10.29% | 0% | 34.62% | 0.3207% | 49.4% | 0.8618% | 115.7% | 118.1% | 19.32% | 0.6316% | 146.9% | 2.705%
35 | EP20 | R | 11/11/2020 15:01:36 |  | C:\Users\Nexion\Documents\PerkinElmer Syngistix\ICPMS_Nexion\DataSet\ESC\Ian Farnan\Emma Perry\EP20.083 | C:\Users\Nexion\Documents\PerkinElmer Syngistix\ICPMS_Nexion\Method\ESC\2020-11-08 E Perry Ce.mth | 2.542% | 86.6% | 59.61% | 84.6% | 48.25% | 168.9% | 173.2% | 0.2907% | 182.5% | 0.5985% | 13.61% | 34.99% | 43.57% | 0.253% | 34.28% | 3.173%
36 | EP21 | R | 11/11/2020 15:05:35 |  | C:\Users\Nexion\Documents\PerkinElmer Syngistix\ICPMS_Nexion\DataSet\ESC\Ian Farnan\Emma Perry\EP21.084 | C:\Users\Nexion\Documents\PerkinElmer Syngistix\ICPMS_Nexion\Method\ESC\2020-11-08 E Perry Ce.mth | 0.9374% | 173.2% | 8.126% | 41.6% | 11.16% | 7596% | 173.2% | 1.513% | 154.5% | 1.575% | 166.2% | 27.54% | 22.18% | 1.502% | 163.3% | 2.924%
37 | EP22 | R | 11/11/2020 15:09:34 |  | C:\Users\Nexion\Documents\PerkinElmer Syngistix\ICPMS_Nexion\DataSet\ESC\Ian Farnan\Emma Perry\EP22.085 | C:\Users\Nexion\Documents\PerkinElmer Syngistix\ICPMS_Nexion\Method\ESC\2020-11-08 E Perry Ce.mth | 2.001% | 173.2% | 27.38% | 101.7% | 35.39% | 0% | 173.2% | 1.264% | 58.76% | 2.436% | 35.24% | 8.134% | 16.42% | 1.152% | 13.05% | 2.284%
38 | EP23 | R | 11/11/2020 15:13:34 |  | C:\Users\Nexion\Documents\PerkinElmer Syngistix\ICPMS_Nexion\DataSet\ESC\Ian Farnan\Emma Perry\EP23.086 | C:\Users\Nexion\Documents\PerkinElmer Syngistix\ICPMS_Nexion\Method\ESC\2020-11-08 E Perry Ce.mth | 2.998% | 173.2% | 18.1% | 96.94% | 15.66% | 0% |  | 1.344% | 1738% | 1.396% | 56.15% | 32.18% | 20.26% | 1.924% | 16.82% | 1.945%
39 | EP24 | R | 11/11/2020 15:17:33 |  | C:\Users\Nexion\Documents\PerkinElmer Syngistix\ICPMS_Nexion\DataSet\ESC\Ian Farnan\Emma Perry\EP24.087 | C:\Users\Nexion\Documents\PerkinElmer Syngistix\ICPMS_Nexion\Method\ESC\2020-11-08 E Perry Ce.mth | 2.088% | 173.2% | 18.45% | 86.22% | 11.39% | 0% | 86.6% | 1.905% | 38.7% | 0.6088% | 113.4% | 23.02% | 43.23% | 2.466% | 4.426% | 2.736%
40 | 1% HNO3 | R | 11/11/2020 15:21:32 |  | C:\Users\Nexion\Documents\PerkinElmer Syngistix\ICPMS_Nexion\DataSet\ESC\Ian Farnan\Emma Perry\1% HNO3.088 | C:\Users\Nexion\Documents\PerkinElmer Syngistix\ICPMS_Nexion\Method\ESC\2020-11-08 E Perry Ce.mth | 78.52% |  | 19.75% | 247% | 86.54% | 0% |  | 0.7716% | 34.85% | 0.4437% | 58.56% | 81.55% | 5.218% | 1.587% | 32.91% | 3.609%
41 | 25ppt Ce | R | 11/11/2020 15:25:32 |  | C:\Users\Nexion\Documents\PerkinElmer Syngistix\ICPMS_Nexion\DataSet\ESC\Ian Farnan\Emma Perry\25ppt Ce.089 | C:\Users\Nexion\Documents\PerkinElmer Syngistix\ICPMS_Nexion\Method\ESC\2020-11-08 E Perry Ce.mth | 1.649% | 1.636% | 16.09% | 5.029% | 1.951% | 1.396% | 0.5087% | 1.277% | 278.7% | 0.4466% | 24.9% | 0.8606% | 2.243% | 1.819% | 2.52% | 2.708%
42 | SPS-SW2 100x | R | 11/11/2020 15:29:31 |  | C:\Users\Nexion\Documents\PerkinElmer Syngistix\ICPMS_Nexion\DataSet\ESC\Ian Farnan\Emma Perry\SPS-SW2 100x.090 | C:\Users\Nexion\Documents\PerkinElmer Syngistix\ICPMS_Nexion\Method\ESC\2020-11-08 E Perry Ce.mth | 17.81% | 38.5% | 35.64% | 40.71% | 15.61% | 100.9% | 32.49% | 1.681% | 4.373% | 2.331% | 5.343% | 4.448% | 0.8778% | 1.351% | 4.946% | 3.92%
43 | 1% HNO3 | R | 11/11/2020 15:33:30 |  | C:\Users\Nexion\Documents\PerkinElmer Syngistix\ICPMS_Nexion\DataSet\ESC\Ian Farnan\Emma Perry\1% HNO3.091 | C:\Users\Nexion\Documents\PerkinElmer Syngistix\ICPMS_Nexion\Method\ESC\2020-11-08 E Perry Ce.mth | 26.74% |  | 15.99% | 76.57% | 33.56% | 157.5% | 86.62% | 1.204% | 113.3% | 1.714% | 250.3% | 2510% | 12.18% | 0.674% | 267% | 0.4863%
44 | EP25 | R | 11/11/2020 15:37:30 |  | C:\Users\Nexion\Documents\PerkinElmer Syngistix\ICPMS_Nexion\DataSet\ESC\Ian Farnan\Emma Perry\EP25.092 | C:\Users\Nexion\Documents\PerkinElmer Syngistix\ICPMS_Nexion\Method\ESC\2020-11-08 E Perry Ce.mth | 2.848% | 1.543% | 19.29% | 2.203% | 0.7142% | 2.094% | 2.939% | 0.7485% | 47.75% | 1.454% | 11.42% | 8.279% | 6.415% | 1.323% | 3.36% | 2.62%
45 | EP26 | R | 11/11/2020 15:41:29 |  | C:\Users\Nexion\Documents\PerkinElmer Syngistix\ICPMS_Nexion\DataSet\ESC\Ian Farnan\Emma Perry\EP26.093 | C:\Users\Nexion\Documents\PerkinElmer Syngistix\ICPMS_Nexion\Method\ESC\2020-11-08 E Perry Ce.mth | 2.519% | 1.791% | 27.45% | 1.243% | 1.852% | 6.899% | 0.9803% | 2.925% | 127.4% | 1.442% | 37.76% | 26.67% | 1.789% | 0.6655% | 11.4% | 3.089%
46 | EP27 | R | 11/11/2020 15:45:28 |  | C:\Users\Nexion\Documents\PerkinElmer Syngistix\ICPMS_Nexion\DataSet\ESC\Ian Farnan\Emma Perry\EP27.094 | C:\Users\Nexion\Documents\PerkinElmer Syngistix\ICPMS_Nexion\Method\ESC\2020-11-08 E Perry Ce.mth | 0.899% | 4.772% | 26.6% | 2.378% | 0.7085% | 0.7713% | 2.224% | 0.9339% | 16.76% | 1.484% | 11.95% | 9.704% | 1.025% | 1.361% | 8.717% | 3.213%
47 | EP28 | R | 11/11/2020 15:49:26 |  | C:\Users\Nexion\Documents\PerkinElmer Syngistix\ICPMS_Nexion\DataSet\ESC\Ian Farnan\Emma Perry\EP28.095 | C:\Users\Nexion\Documents\PerkinElmer Syngistix\ICPMS_Nexion\Method\ESC\2020-11-08 E Perry Ce.mth | 8.724% | 3.082% | 11.78% | 2.92% | 3.163% | 2.054% | 4.026% | 2.145% | 124.3% | 1.492% | 25.78% | 10.54% | 5.292% | 1.438% | 9.869% | 3.054%
48 | EP29 | R | 11/11/2020 15:53:25 |  | C:\Users\Nexion\Documents\PerkinElmer Syngistix\ICPMS_Nexion\DataSet\ESC\Ian Farnan\Emma Perry\EP29.096 | C:\Users\Nexion\Documents\PerkinElmer Syngistix\ICPMS_Nexion\Method\ESC\2020-11-08 E Perry Ce.mth | 0.6433% | 3.83% | 2.869% | 2.978% | 1.664% | 5.001% | 1.303% | 0.3151% | 15.18% | 0.85% | 51.85% | 70% | 1.665% | 0.8082% | 36.24% | 2.457%
49 | EP30 | R | 11/11/2020 15:57:23 |  | C:\Users\Nexion\Documents\PerkinElmer Syngistix\ICPMS_Nexion\DataSet\ESC\Ian Farnan\Emma Perry\EP30.097 | C:\Users\Nexion\Documents\PerkinElmer Syngistix\ICPMS_Nexion\Method\ESC\2020-11-08 E Perry Ce.mth | 2.165% | 1.893% | 6.941% | 1.575% | 1.937% | 6.09% | 6.499% | 2.296% | 233.7% | 0.525% | 73.99% | 9.488% | 4.341% | 1.159% | 21.75% | 2.195%
50 | EP31 | R | 11/11/2020 16:01:22 |  | C:\Users\Nexion\Documents\PerkinElmer Syngistix\ICPMS_Nexion\DataSet\ESC\Ian Farnan\Emma Perry\EP31.098 | C:\Users\Nexion\Documents\PerkinElmer Syngistix\ICPMS_Nexion\Method\ESC\2020-11-08 E Perry Ce.mth | 6.083% | 2.212% | 17.2% | 2.19% | 2.147% | 1.703% | 1.996% | 2.024% | 18.27% | 0.05595% | 19.26% | 50.14% | 0.4103% | 1.401% | 38.74% | 1.691%
51 | EP32 | R | 11/11/2020 16:05:22 |  | C:\Users\Nexion\Documents\PerkinElmer Syngistix\ICPMS_Nexion\DataSet\ESC\Ian Farnan\Emma Perry\EP32.099 | C:\Users\Nexion\Documents\PerkinElmer Syngistix\ICPMS_Nexion\Method\ESC\2020-11-08 E Perry Ce.mth | 5.561% | 1.247% | 8.695% | 2.203% | 0.7617% | 2.891% | 1.917% | 0.9461% | 646.2% | 1.005% | 117.7% | 49.35% | 2.914% | 1.583% | 33.22% | 2.596%
52 | EP33 | R | 11/11/2020 16:09:21 |  | C:\Users\Nexion\Documents\PerkinElmer Syngistix\ICPMS_Nexion\DataSet\ESC\Ian Farnan\Emma Perry\EP33.100 | C:\Users\Nexion\Documents\PerkinElmer Syngistix\ICPMS_Nexion\Method\ESC\2020-11-08 E Perry Ce.mth | 3.459% | 0.3194% | 13.17% | 1.986% | 1.508% | 3.564% | 0.7861% | 0.7156% | 73.84% | 0.2787% | 109.1% | 21.89% | 3.228% | 0.719% | 17.16% | 1.704%
53 | EP34 | R | 11/11/2020 16:13:21 |  | C:\Users\Nexion\Documents\PerkinElmer Syngistix\ICPMS_Nexion\DataSet\ESC\Ian Farnan\Emma Perry\EP34.101 | C:\Users\Nexion\Documents\PerkinElmer Syngistix\ICPMS_Nexion\Method\ESC\2020-11-08 E Perry Ce.mth | 0.5462% | 2.777% | 7.895% | 0.8434% | 3.347% | 2.304% | 2.443% | 1.627% | 245.1% | 1.301% | 29.81% | 7.867% | 3.966% | 0.8273% | 7.625% | 1.731%
54 | EP35 | R | 11/11/2020 16:17:20 |  | C:\Users\Nexion\Documents\PerkinElmer Syngistix\ICPMS_Nexion\DataSet\ESC\Ian Farnan\Emma Perry\EP35.102 | C:\Users\Nexion\Documents\PerkinElmer Syngistix\ICPMS_Nexion\Method\ESC\2020-11-08 E Perry Ce.mth | 5.533% | 5.469% | 1.569% | 4.111% | 2.354% | 2.28% | 2.88% | 1.736% | 141.5% | 0.958% | 24.26% | 1.267% | 0.8525% | 1.297% | 6.351% | 2.311%
55 | EP36 | R | 11/11/2020 16:21:19 |  | C:\Users\Nexion\Documents\PerkinElmer Syngistix\ICPMS_Nexion\DataSet\ESC\Ian Farnan\Emma Perry\EP36.103 | C:\Users\Nexion\Documents\PerkinElmer Syngistix\ICPMS_Nexion\Method\ESC\2020-11-08 E Perry Ce.mth | 4.192% | 1.028% | 31.01% | 1.356% | 3.094% | 1.453% | 3.912% | 1.855% | 45.47% | 0.333% | 5.217% | 14.73% | 3.146% | 1.301% | 14.81% | 1.957%
56 | EP37 | R | 11/11/2020 16:25:18 |  | C:\Users\Nexion\Documents\PerkinElmer Syngistix\ICPMS_Nexion\DataSet\ESC\Ian Farnan\Emma Perry\EP37.104 | C:\Users\Nexion\Documents\PerkinElmer Syngistix\ICPMS_Nexion\Method\ESC\2020-11-08 E Perry Ce.mth | 2.024% | 2.431% | 11.71% | 2.313% | 2.684% | 4.042% | 3.149% | 1.978% | 9.564% | 0.6663% | 64.43% | 20.57% | 1.019% | 1.166% | 24.94% | 1.756%
57 | EP38 | R | 11/11/2020 16:29:16 |  | C:\Users\Nexion\Documents\PerkinElmer Syngistix\ICPMS_Nexion\DataSet\ESC\Ian Farnan\Emma Perry\EP38.105 | C:\Users\Nexion\Documents\PerkinElmer Syngistix\ICPMS_Nexion\Method\ESC\2020-11-08 E Perry Ce.mth | 2.6% | 1.72% | 13.27% | 1.408% | 1.046% | 2.051% | 2.347% | 1.038% | 4.29% | 0.4643% | 21.46% | 18.48% | 1.286% | 0.98% | 15.69% | 2.207%
58 | EP39 | R | 11/11/2020 16:33:15 |  | C:\Users\Nexion\Documents\PerkinElmer Syngistix\ICPMS_Nexion\DataSet\ESC\Ian Farnan\Emma Perry\EP39.106 | C:\Users\Nexion\Documents\PerkinElmer Syngistix\ICPMS_Nexion\Method\ESC\2020-11-08 E Perry Ce.mth | 0.3092% | 1.633% | 21.2% | 3.16% | 1.853% | 3.157% | 3.132% | 1.685% | 11.7% | 1.396% | 71.98% | 17.62% | 2.924% | 1.397% | 7.566% | 1.447%
59 | EP40 | R | 11/11/2020 16:37:14 |  | C:\Users\Nexion\Documents\PerkinElmer Syngistix\ICPMS_Nexion\DataSet\ESC\Ian Farnan\Emma Perry\EP40.107 | C:\Users\Nexion\Documents\PerkinElmer Syngistix\ICPMS_Nexion\Method\ESC\2020-11-08 E Perry Ce.mth | 3.569% | 1.489% | 8.15% | 0.6505% | 4.759% | 3.783% | 0.8616% | 2.282% | 246.2% | 2.412% | 136.6% | 126.5% | 5.889% | 1.275% | 9.962% | 3.331%
60 | EP41 | R | 11/11/2020 16:41:13 |  | C:\Users\Nexion\Documents\PerkinElmer Syngistix\ICPMS_Nexion\DataSet\ESC\Ian Farnan\Emma Perry\EP41.108 | C:\Users\Nexion\Documents\PerkinElmer Syngistix\ICPMS_Nexion\Method\ESC\2020-11-08 E Perry Ce.mth | 2.132% | 2.987% | 17.07% | 0.3418% | 0.3236% | 1.573% | 4.071% | 1.363% | 57.99% | 1.296% | 61.39% | 13.46% | 1.509% | 0.733% | 8.292% | 1.676%
61 | EP42 | R | 11/11/2020 16:45:12 |  | C:\Users\Nexion\Documents\PerkinElmer Syngistix\ICPMS_Nexion\DataSet\ESC\Ian Farnan\Emma Perry\EP42.109 | C:\Users\Nexion\Documents\PerkinElmer Syngistix\ICPMS_Nexion\Method\ESC\2020-11-08 E Perry Ce.mth | 1.308% | 3.871% | 31.71% | 3.828% | 3.009% | 1.863% | 3.379% | 1.05% | 17.85% | 1.383% | 184.3% | 29.3% | 1.677% | 0.325% | 40.37% | 3.156%
62 | EP43 | R | 11/11/2020 16:49:11 |  | C:\Users\Nexion\Documents\PerkinElmer Syngistix\ICPMS_Nexion\DataSet\ESC\Ian Farnan\Emma Perry\EP43.110 | C:\Users\Nexion\Documents\PerkinElmer Syngistix\ICPMS_Nexion\Method\ESC\2020-11-08 E Perry Ce.mth | 3.61% | 3.661% | 14.46% | 1.555% | 2.015% | 1.505% | 0.7173% | 1.365% | 354.8% | 0.9977% | 20.92% | 10.69% | 1.01% | 0.7955% | 9.722% | 2.003%
63 | EP44 | R | 11/11/2020 16:53:11 |  | C:\Users\Nexion\Documents\PerkinElmer Syngistix\ICPMS_Nexion\DataSet\ESC\Ian Farnan\Emma Perry\EP44.111 | C:\Users\Nexion\Documents\PerkinElmer Syngistix\ICPMS_Nexion\Method\ESC\2020-11-08 E Perry Ce.mth | 2.679% | 0.8707% | 24.75% | 2.35% | 1.981% | 6.463% | 2.012% | 2.133% | 58.1% | 0.4976% | 45.16% | 9.725% | 2.149% | 0.7961% | 12.62% | 2.192%
64 | EP45 | R | 11/11/2020 16:57:10 |  | C:\Users\Nexion\Documents\PerkinElmer Syngistix\ICPMS_Nexion\DataSet\ESC\Ian Farnan\Emma Perry\EP45.112 | C:\Users\Nexion\Documents\PerkinElmer Syngistix\ICPMS_Nexion\Method\ESC\2020-11-08 E Perry Ce.mth | 1.007% | 0.717% | 3.436% | 2.043% | 3.528% | 3.23% | 4.934% | 1.274% | 162% | 0.7916% | 12.72% | 19.5% | 2.805% | 0.679% | 3.537% | 3.158%
65 | EP46 | R | 11/11/2020 17:05:03 |  | C:\Users\Nexion\Documents\PerkinElmer Syngistix\ICPMS_Nexion\DataSet\ESC\Ian Farnan\Emma Perry\EP46.113 | C:\Users\Nexion\Documents\PerkinElmer Syngistix\ICPMS_Nexion\Method\ESC\2020-11-08 E Perry Ce.mth | 1.539% | 2.172% | 21.59% | 3.046% | 2.004% | 5.824% | 1.729% | 1.333% | 75.75% | 0.8193% | 5.978% | 9.14% | 8.51% | 1.948% | 1.683% | 2.902%
66 | 1% HNO3 | R | 11/11/2020 17:09:02 |  | C:\Users\Nexion\Documents\PerkinElmer Syngistix\ICPMS_Nexion\DataSet\ESC\Ian Farnan\Emma Perry\1% HNO3.114 | C:\Users\Nexion\Documents\PerkinElmer Syngistix\ICPMS_Nexion\Method\ESC\2020-11-08 E Perry Ce.mth | 47.06% | 56.4% | 24.31% | 30.51% | 70.77% | 568.1% | 42.06% | 1.616% | 151.5% | 0.8934% | 998.5% | 115.2% | 11.68% | 0.2956% | 902.5% | 2.681%
67 | 25ppt Ce | R | 11/11/2020 17:13:02 |  | C:\Users\Nexion\Documents\PerkinElmer Syngistix\ICPMS_Nexion\DataSet\ESC\Ian Farnan\Emma Perry\25ppt Ce.115 | C:\Users\Nexion\Documents\PerkinElmer Syngistix\ICPMS_Nexion\Method\ESC\2020-11-08 E Perry Ce.mth | 3.899% | 2.212% | 12% | 1.273% | 1.345% | 3.9% | 1.13% | 0.8696% | 44.12% | 0.2541% | 30.48% | 1.504% | 1.029% | 0.9238% | 2.388% | 2.959%
68 | SPS-SW2 100x | R | 11/11/2020 17:17:01 |  | C:\Users\Nexion\Documents\PerkinElmer Syngistix\ICPMS_Nexion\DataSet\ESC\Ian Farnan\Emma Perry\SPS-SW2 100x.116 | C:\Users\Nexion\Documents\PerkinElmer Syngistix\ICPMS_Nexion\Method\ESC\2020-11-08 E Perry Ce.mth | 7.927% | 48.82% | 21.68% | 18.79% | 10.7% | 57.35% | 21% | 0.5749% | 6.176% | 0.5472% | 1.761% | 2.485% | 1.813% | 0.2042% | 2.332% | 2.513%
69 | 1% HNO3 | R | 11/11/2020 17:21:01 |  | C:\Users\Nexion\Documents\PerkinElmer Syngistix\ICPMS_Nexion\DataSet\ESC\Ian Farnan\Emma Perry\1% HNO3.117 | C:\Users\Nexion\Documents\PerkinElmer Syngistix\ICPMS_Nexion\Method\ESC\2020-11-08 E Perry Ce.mth | 33.14% | 86.62% | 19.71% | 30.8% | 36.5% | 167.3% | 86.6% | 1.326% | 39.66% | 3.041% | 388.7% | 46.64% | 13.05% | 0.2982% | 205.4% | 3.614%
70 | EP47 | R | 11/11/2020 17:25:00 |  | C:\Users\Nexion\Documents\PerkinElmer Syngistix\ICPMS_Nexion\DataSet\ESC\Ian Farnan\Emma Perry\EP47.118 | C:\Users\Nexion\Documents\PerkinElmer Syngistix\ICPMS_Nexion\Method\ESC\2020-11-08 E Perry Ce.mth | 2.828% | 2.074% | 30.5% | 2.976% | 1.598% | 4.03% | 1.496% | 1.756% | 100.7% | 1.275% | 80.14% | 39.52% | 5.715% | 0.5658% | 39.21% | 3.363%
71 | EP48 | R | 11/11/2020 17:28:59 |  | C:\Users\Nexion\Documents\PerkinElmer Syngistix\ICPMS_Nexion\DataSet\ESC\Ian Farnan\Emma Perry\EP48.119 | C:\Users\Nexion\Documents\PerkinElmer Syngistix\ICPMS_Nexion\Method\ESC\2020-11-08 E Perry Ce.mth | 1.332% | 2.787% | 16.35% | 1.291% | 2.674% | 2.772% | 3.799% | 0.9563% | 52.97% | 0.6876% | 23.71% | 4.71% | 2.633% | 0.8508% | 6% | 2.629%
72 | EP49 | R | 11/11/2020 17:32:57 |  | C:\Users\Nexion\Documents\PerkinElmer Syngistix\ICPMS_Nexion\DataSet\ESC\Ian Farnan\Emma Perry\EP49.120 | C:\Users\Nexion\Documents\PerkinElmer Syngistix\ICPMS_Nexion\Method\ESC\2020-11-08 E Perry Ce.mth | 1.044% | 1.236% | 8.082% | 0.4022% | 2.145% | 4.042% | 0.7288% | 1.247% | 12.55% | 1.231% | 12.79% | 14.62% | 5.114% | 1.399% | 6.839% | 3.108%
73 | EP50 | R | 11/11/2020 17:36:56 |  | C:\Users\Nexion\Documents\PerkinElmer Syngistix\ICPMS_Nexion\DataSet\ESC\Ian Farnan\Emma Perry\EP50.121 | C:\Users\Nexion\Documents\PerkinElmer Syngistix\ICPMS_Nexion\Method\ESC\2020-11-08 E Perry Ce.mth | 2.207% | 3.195% | 25.47% | 3.305% | 1.554% | 0.8759% | 1.712% | 0.5411% | 79.2% | 0.4329% | 66.91% | 47.92% | 3.561% | 0.4284% | 7.424% | 5.151%
74 | EP51 | R | 11/11/2020 17:40:55 |  | C:\Users\Nexion\Documents\PerkinElmer Syngistix\ICPMS_Nexion\DataSet\ESC\Ian Farnan\Emma Perry\EP51.122 | C:\Users\Nexion\Documents\PerkinElmer Syngistix\ICPMS_Nexion\Method\ESC\2020-11-08 E Perry Ce.mth | 2.958% | 0.4639% | 5.168% | 2.542% | 2.528% | 2.594% | 0.6081% | 1.744% | 1210% | 1.161% | 24.78% | 19.24% | 2.463% | 0.6375% | 12.12% | 3.004%
75 | EP52 | R | 11/11/2020 17:44:54 |  | C:\Users\Nexion\Documents\PerkinElmer Syngistix\ICPMS_Nexion\DataSet\ESC\Ian Farnan\Emma Perry\EP52.123 | C:\Users\Nexion\Documents\PerkinElmer Syngistix\ICPMS_Nexion\Method\ESC\2020-11-08 E Perry Ce.mth | 1.654% | 3.931% | 27.38% | 2.702% | 2.633% | 4.182% | 3.422% | 2.647% | 289.2% | 0.5514% | 44.85% | 15.06% | 2.588% | 0.0388% | 7.54% | 2.957%
76 | EP53 | R | 11/11/2020 17:48:54 |  | C:\Users\Nexion\Documents\PerkinElmer Syngistix\ICPMS_Nexion\DataSet\ESC\Ian Farnan\Emma Perry\EP53.124 | C:\Users\Nexion\Documents\PerkinElmer Syngistix\ICPMS_Nexion\Method\ESC\2020-11-08 E Perry Ce.mth | 1.98% | 2.097% | 8.208% | 1.718% | 1.136% | 2.927% | 0.8649% | 0.879% | 14.98% | 1.294% | 28.32% | 50.19% | 4.292% | 1.18% | 31.95% | 1.781%
77 | EP54 | R | 11/11/2020 17:52:53 |  | C:\Users\Nexion\Documents\PerkinElmer Syngistix\ICPMS_Nexion\DataSet\ESC\Ian Farnan\Emma Perry\EP54.125 | C:\Users\Nexion\Documents\PerkinElmer Syngistix\ICPMS_Nexion\Method\ESC\2020-11-08 E Perry Ce.mth | 1.111% | 3.467% | 26.72% | 1.571% | 2.871% | 5.619% | 3.248% | 1.539% | 35.2% | 0.9649% | 17.11% | 104.3% | 1.738% | 1.933% | 3.137% | 2.919%
78 | EP55 | R | 11/11/2020 17:56:52 |  | C:\Users\Nexion\Documents\PerkinElmer Syngistix\ICPMS_Nexion\DataSet\ESC\Ian Farnan\Emma Perry\EP55.126 | C:\Users\Nexion\Documents\PerkinElmer Syngistix\ICPMS_Nexion\Method\ESC\2020-11-08 E Perry Ce.mth | 1.279% | 3.3% | 15.33% | 1.355% | 1.302% | 3.138% | 1.239% | 0.2767% | 26.6% | 1.454% | 91.8% | 30.35% | 2.524% | 0.8743% | 5.318% | 2.432%
79 | EP56 | R | 11/11/2020 18:00:51 |  | C:\Users\Nexion\Documents\PerkinElmer Syngistix\ICPMS_Nexion\DataSet\ESC\Ian Farnan\Emma Perry\EP56.127 | C:\Users\Nexion\Documents\PerkinElmer Syngistix\ICPMS_Nexion\Method\ESC\2020-11-08 E Perry Ce.mth | 1.842% | 1.558% | 8.316% | 1.715% | 2.915% | 2.508% | 1.417% | 0.9117% | 251.2% | 0.8638% | 78.61% | 41.94% | 3.897% | 0.2166% | 29.15% | 1.005%
80 | EP57 | R | 11/11/2020 18:04:50 |  | C:\Users\Nexion\Documents\PerkinElmer Syngistix\ICPMS_Nexion\DataSet\ESC\Ian Farnan\Emma Perry\EP57.128 | C:\Users\Nexion\Documents\PerkinElmer Syngistix\ICPMS_Nexion\Method\ESC\2020-11-08 E Perry Ce.mth | 2.612% | 2.593% | 8.601% | 0.8469% | 2.34% | 1.847% | 1.359% | 0.8821% | 738.8% | 1.264% | 50.29% | 13.79% | 2.237% | 0.8962% | 15.39% | 2.46%
81 | EP58 | R | 11/11/2020 18:08:48 |  | C:\Users\Nexion\Documents\PerkinElmer Syngistix\ICPMS_Nexion\DataSet\ESC\Ian Farnan\Emma Perry\EP58.129 | C:\Users\Nexion\Documents\PerkinElmer Syngistix\ICPMS_Nexion\Method\ESC\2020-11-08 E Perry Ce.mth | 0.7068% | 2.464% | 22.79% | 0.1867% | 2.583% | 1.97% | 0.3356% | 0.5599% | 88.14% | 1.399% | 135.6% | 124.2% | 1.531% | 0.8342% | 43.08% | 2.689%
82 | EP59 | R | 11/11/2020 18:12:47 |  | C:\Users\Nexion\Documents\PerkinElmer Syngistix\ICPMS_Nexion\DataSet\ESC\Ian Farnan\Emma Perry\EP59.130 | C:\Users\Nexion\Documents\PerkinElmer Syngistix\ICPMS_Nexion\Method\ESC\2020-11-08 E Perry Ce.mth | 4.291% | 0.1281% | 15.12% | 0.189% | 1.555% | 0.8873% | 2.037% | 1.264% | 78.75% | 0.2307% | 54.58% | 92.01% | 3.106% | 2.369% | 78.19% | 2.765%
83 | EP60 | R | 11/11/2020 18:16:45 |  | C:\Users\Nexion\Documents\PerkinElmer Syngistix\ICPMS_Nexion\DataSet\ESC\Ian Farnan\Emma Perry\EP60.131 | C:\Users\Nexion\Documents\PerkinElmer Syngistix\ICPMS_Nexion\Method\ESC\2020-11-08 E Perry Ce.mth | 0.4187% | 2.285% | 25.95% | 2.035% | 2.506% | 4.937% | 3.817% | 1.267% | 11.57% | 0.7088% | 37.09% | 12.49% | 2.594% | 1.239% | 37.37% | 1.183%
84 | EP61 | R | 11/11/2020 18:20:44 |  | C:\Users\Nexion\Documents\PerkinElmer Syngistix\ICPMS_Nexion\DataSet\ESC\Ian Farnan\Emma Perry\EP61.132 | C:\Users\Nexion\Documents\PerkinElmer Syngistix\ICPMS_Nexion\Method\ESC\2020-11-08 E Perry Ce.mth | 3.202% | 2.263% | 12.81% | 1.476% | 3.515% | 2.884% | 2.938% | 0.4883% | 37.9% | 0.6709% | 44.55% | 10.75% | 1.45% | 1.365% | 4.166% | 2.736%
85 | EP62 | R | 11/11/2020 18:24:44 |  | C:\Users\Nexion\Documents\PerkinElmer Syngistix\ICPMS_Nexion\DataSet\ESC\Ian Farnan\Emma Perry\EP62.133 | C:\Users\Nexion\Documents\PerkinElmer Syngistix\ICPMS_Nexion\Method\ESC\2020-11-08 E Perry Ce.mth | 2.861% | 1.158% | 17.14% | 3.815% | 2.774% | 7.231% | 2.608% | 1.566% | 1460% | 1.211% | 72.76% | 18.51% | 3.948% | 2.466% | 27.21% | 1.483%
86 | EP63 | R | 11/11/2020 18:28:43 |  | C:\Users\Nexion\Documents\PerkinElmer Syngistix\ICPMS_Nexion\DataSet\ESC\Ian Farnan\Emma Perry\EP63.134 | C:\Users\Nexion\Documents\PerkinElmer Syngistix\ICPMS_Nexion\Method\ESC\2020-11-08 E Perry Ce.mth | 0.4475% | 0.1915% | 18.56% | 3.646% | 3.461% | 2.991% | 0.2889% | 1.155% | 18.16% | 1.599% | 15.48% | 12.32% | 0.6802% | 1.409% | 8.35% | 1.332%
87 | EP64 | R | 11/11/2020 18:32:42 |  | C:\Users\Nexion\Documents\PerkinElmer Syngistix\ICPMS_Nexion\DataSet\ESC\Ian Farnan\Emma Perry\EP64.135 | C:\Users\Nexion\Documents\PerkinElmer Syngistix\ICPMS_Nexion\Method\ESC\2020-11-08 E Perry Ce.mth | 2.413% | 3.613% | 12.84% | 4.866% | 2.766% | 5.235% | 2.788% | 2.825% | 38.58% | 2.554% | 3.979% | 7.083% | 3.702% | 1.087% | 4.344% | 3.631%
88 | EP65 | R | 11/11/2020 18:36:41 |  | C:\Users\Nexion\Documents\PerkinElmer Syngistix\ICPMS_Nexion\DataSet\ESC\Ian Farnan\Emma Perry\EP65.136 | C:\Users\Nexion\Documents\PerkinElmer Syngistix\ICPMS_Nexion\Method\ESC\2020-11-08 E Perry Ce.mth | 4.341% | 3.14% | 10.11% | 1.918% | 2.289% | 1.418% | 1.817% | 0.6533% | 122.9% | 0.1602% | 86.36% | 40.91% | 2.969% | 1.429% | 64.21% | 3.757%
89 | EP66 | R | 11/11/2020 18:40:40 |  | C:\Users\Nexion\Documents\PerkinElmer Syngistix\ICPMS_Nexion\DataSet\ESC\Ian Farnan\Emma Perry\EP66.137 | C:\Users\Nexion\Documents\PerkinElmer Syngistix\ICPMS_Nexion\Method\ESC\2020-11-08 E Perry Ce.mth | 3.115% | 0.2134% | 7.675% | 2.214% | 0.4713% | 1.452% | 1.103% | 0.3757% | 126.7% | 2.226% | 49.26% | 32.31% | 1.308% | 0.8885% | 14.34% | 3.248%
90 | EP67 | R | 11/11/2020 18:44:39 |  | C:\Users\Nexion\Documents\PerkinElmer Syngistix\ICPMS_Nexion\DataSet\ESC\Ian Farnan\Emma Perry\EP67.138 | C:\Users\Nexion\Documents\PerkinElmer Syngistix\ICPMS_Nexion\Method\ESC\2020-11-08 E Perry Ce.mth | 1.707% | 4.574% | 18.77% | 2.671% | 3.023% | 6.081% | 1.186% | 1.993% | 33.74% | 0.7415% | 125.1% | 49.44% | 6.072% | 0.7307% | 13.71% | 1.575%
91 | EP68 | R | 11/11/2020 18:48:37 |  | C:\Users\Nexion\Documents\PerkinElmer Syngistix\ICPMS_Nexion\DataSet\ESC\Ian Farnan\Emma Perry\EP68.139 | C:\Users\Nexion\Documents\PerkinElmer Syngistix\ICPMS_Nexion\Method\ESC\2020-11-08 E Perry Ce.mth | 3.937% | 5.981% | 6.143% | 0.9672% | 3.351% | 1.689% | 2.089% | 1.017% | 36.67% | 1.119% | 12.31% | 3.085% | 1.949% | 1.327% | 2.671% | 1.763%
92 | 1% HNO3 | R | 11/11/2020 18:52:37 |  | C:\Users\Nexion\Documents\PerkinElmer Syngistix\ICPMS_Nexion\DataSet\ESC\Ian Farnan\Emma Perry\1% HNO3.140 | C:\Users\Nexion\Documents\PerkinElmer Syngistix\ICPMS_Nexion\Method\ESC\2020-11-08 E Perry Ce.mth | 37.1% | 47.06% | 29.36% | 13.1% | 8.181% | 232.6% | 65.09% | 2.082% | 138.1% | 0.9186% | 65.65% | 63.99% | 17.47% | 0.2502% | 78.47% | 1.791%
93 | 25ppt Ce | R | 11/11/2020 18:56:36 |  | C:\Users\Nexion\Documents\PerkinElmer Syngistix\ICPMS_Nexion\DataSet\ESC\Ian Farnan\Emma Perry\25ppt Ce.141 | C:\Users\Nexion\Documents\PerkinElmer Syngistix\ICPMS_Nexion\Method\ESC\2020-11-08 E Perry Ce.mth | 4.753% | 1.394% | 2.167% | 4.117% | 2.363% | 5.305% | 1.886% | 0.9856% | 577.8% | 0.6048% | 30.61% | 2.282% | 6.711% | 1.652% | 2.681% | 2.517%
94 | SPS-SW2 100x | R | 11/11/2020 19:00:35 |  | C:\Users\Nexion\Documents\PerkinElmer Syngistix\ICPMS_Nexion\DataSet\ESC\Ian Farnan\Emma Perry\SPS-SW2 100x.142 | C:\Users\Nexion\Documents\PerkinElmer Syngistix\ICPMS_Nexion\Method\ESC\2020-11-08 E Perry Ce.mth | 1.222% | 26.94% | 194% | 15.48% | 12.03% | 31.48% | 38.23% | 0.6521% | 2.738% | 0.4572% | 5.122% | 0.8823% | 1.804% | 0.4534% | 0.6281% | 2.288%
95 | 1% HNO3 | R | 11/11/2020 19:04:35 |  | C:\Users\Nexion\Documents\PerkinElmer Syngistix\ICPMS_Nexion\DataSet\ESC\Ian Farnan\Emma Perry\1% HNO3.143 | C:\Users\Nexion\Documents\PerkinElmer Syngistix\ICPMS_Nexion\Method\ESC\2020-11-08 E Perry Ce.mth | 9.621% |  | 29.96% | 33.78% | 47.76% | 0% | 102.6% | 4.666% | 122.4% | 1.487% | 435.3% | 72.39% | 5.97% | 0.5538% | 215.9% | 1.439%
96 | EP69 | R | 11/11/2020 19:08:34 |  | C:\Users\Nexion\Documents\PerkinElmer Syngistix\ICPMS_Nexion\DataSet\ESC\Ian Farnan\Emma Perry\EP69.144 | C:\Users\Nexion\Documents\PerkinElmer Syngistix\ICPMS_Nexion\Method\ESC\2020-11-08 E Perry Ce.mth | 2.259% | 1.842% | 11.74% | 1.029% | 2.766% | 3.802% | 3.139% | 0.8081% | 111.4% | 0.562% | 95.4% | 61.27% | 1.875% | 0.7545% | 20.89% | 2.707%
97 | EP70 | R | 11/11/2020 19:12:32 |  | C:\Users\Nexion\Documents\PerkinElmer Syngistix\ICPMS_Nexion\DataSet\ESC\Ian Farnan\Emma Perry\EP70.145 | C:\Users\Nexion\Documents\PerkinElmer Syngistix\ICPMS_Nexion\Method\ESC\2020-11-08 E Perry Ce.mth | 0.9187% | 1.358% | 20.76% | 2.99% | 1.173% | 4.11% | 0.8356% | 0.8376% | 44.89% | 1.573% | 25.41% | 36.54% | 1.611% | 1.895% | 31.27% | 2.591%
98 | EP71 | R | 11/11/2020 19:16:31 |  | C:\Users\Nexion\Documents\PerkinElmer Syngistix\ICPMS_Nexion\DataSet\ESC\Ian Farnan\Emma Perry\EP71.146 | C:\Users\Nexion\Documents\PerkinElmer Syngistix\ICPMS_Nexion\Method\ESC\2020-11-08 E Perry Ce.mth | 0.9752% | 1.578% | 14.81% | 3.284% | 1.195% | 1.153% | 2.269% | 0.662% | 23.01% | 1.009% | 50.74% | 36.18% | 3.732% | 1.163% | 11.87% | 2.777%
99 | EP72 | R | 11/11/2020 19:20:30 |  | C:\Users\Nexion\Documents\PerkinElmer Syngistix\ICPMS_Nexion\DataSet\ESC\Ian Farnan\Emma Perry\EP72.147 | C:\Users\Nexion\Documents\PerkinElmer Syngistix\ICPMS_Nexion\Method\ESC\2020-11-08 E Perry Ce.mth | 1.323% | 4.891% | 5.381% | 3.624% | 4.733% | 2.966% | 1.35% | 1.044% | 97.85% | 2.551% | 30.91% | 73.71% | 3.45% | 1.727% | 29.37% | 4.036%
100 | EP73 | R | 11/11/2020 19:24:29 |  | C:\Users\Nexion\Documents\PerkinElmer Syngistix\ICPMS_Nexion\DataSet\ESC\Ian Farnan\Emma Perry\EP73.148 | C:\Users\Nexion\Documents\PerkinElmer Syngistix\ICPMS_Nexion\Method\ESC\2020-11-08 E Perry Ce.mth | 2.739% | 2.55% | 11.69% | 0.8939% | 1.912% | 3.062% | 2.627% | 1.015% | 85.93% | 0.7048% | 10.49% | 24.36% | 4.348% | 1.51% | 5.437% | 2.68%
101 | EP74 | R | 11/11/2020 19:28:28 |  | C:\Users\Nexion\Documents\PerkinElmer Syngistix\ICPMS_Nexion\DataSet\ESC\Ian Farnan\Emma Perry\EP74.149 | C:\Users\Nexion\Documents\PerkinElmer Syngistix\ICPMS_Nexion\Method\ESC\2020-11-08 E Perry Ce.mth | 2.201% | 2.204% | 1.894% | 1.578% | 2.028% | 3.011% | 1.986% | 0.6511% | 73.31% | 1.561% | 21.36% | 10.92% | 3.06% | 0.6937% | 8.396% | 3.393%
102 | EP75 | R | 11/11/2020 19:32:27 |  | C:\Users\Nexion\Documents\PerkinElmer Syngistix\ICPMS_Nexion\DataSet\ESC\Ian Farnan\Emma Perry\EP75.150 | C:\Users\Nexion\Documents\PerkinElmer Syngistix\ICPMS_Nexion\Method\ESC\2020-11-08 E Perry Ce.mth | 2.943% | 4.035% | 9.393% | 1.838% | 0.4666% | 1.866% | 2.258% | 0.7909% | 17.28% | 2.177% | 72.02% | 33.9% | 3.845% | 1.481% | 12.7% | 2.001%
103 | EP76 | R | 11/11/2020 19:36:26 |  | C:\Users\Nexion\Documents\PerkinElmer Syngistix\ICPMS_Nexion\DataSet\ESC\Ian Farnan\Emma Perry\EP76.151 | C:\Users\Nexion\Documents\PerkinElmer Syngistix\ICPMS_Nexion\Method\ESC\2020-11-08 E Perry Ce.mth | 4.311% | 2.706% | 9.778% | 0.4949% | 3.082% | 1.146% | 0.1925% | 0.9043% | 71.75% | 0.7978% | 153% | 99.05% | 1.79% | 0.1493% | 39.47% | 3.415%
104 | EP77 | R | 11/11/2020 19:40:24 |  | C:\Users\Nexion\Documents\PerkinElmer Syngistix\ICPMS_Nexion\DataSet\ESC\Ian Farnan\Emma Perry\EP77.152 | C:\Users\Nexion\Documents\PerkinElmer Syngistix\ICPMS_Nexion\Method\ESC\2020-11-08 E Perry Ce.mth | 2.348% | 2.621% | 23.35% | 3.065% | 2.515% | 3.851% | 1.317% | 1.611% | 113.2% | 1.201% | 74.45% | 84.82% | 2.624% | 1.557% | 28.11% | 2.358%
105 | EP78 | R | 11/11/2020 19:44:23 |  | C:\Users\Nexion\Documents\PerkinElmer Syngistix\ICPMS_Nexion\DataSet\ESC\Ian Farnan\Emma Perry\EP78.153 | C:\Users\Nexion\Documents\PerkinElmer Syngistix\ICPMS_Nexion\Method\ESC\2020-11-08 E Perry Ce.mth | 1.426% | 5.475% | 12.3% | 2.795% | 1.518% | 1.758% | 0.3737% | 0.3704% | 96.78% | 0.4722% | 52.57% | 43.41% | 4.654% | 0.8052% | 35.37% | 1.819%
106 | EP79 | R | 11/11/2020 19:48:21 |  | C:\Users\Nexion\Documents\PerkinElmer Syngistix\ICPMS_Nexion\DataSet\ESC\Ian Farnan\Emma Perry\EP79.154 | C:\Users\Nexion\Documents\PerkinElmer Syngistix\ICPMS_Nexion\Method\ESC\2020-11-08 E Perry Ce.mth | 2.037% | 2.075% | 35.29% | 4.185% | 1.939% | 1.198% | 1.812% | 0.1888% | 130.3% | 1.435% | 81.34% | 42.17% | 3.941% | 0.874% | 33.39% | 2.121%
107 | EP80 | R | 11/11/2020 19:52:19 |  | C:\Users\Nexion\Documents\PerkinElmer Syngistix\ICPMS_Nexion\DataSet\ESC\Ian Farnan\Emma Perry\EP80.155 | C:\Users\Nexion\Documents\PerkinElmer Syngistix\ICPMS_Nexion\Method\ESC\2020-11-08 E Perry Ce.mth | 1.463% | 3.015% | 17.25% | 3.828% | 0.9499% | 0.4362% | 2.255% | 0.845% | 13.11% | 0.8883% | 80.92% | 34.45% | 6.119% | 0.393% | 21.98% | 2.071%
108 | EP81 | R | 11/11/2020 19:56:18 |  | C:\Users\Nexion\Documents\PerkinElmer Syngistix\ICPMS_Nexion\DataSet\ESC\Ian Farnan\Emma Perry\EP81.156 | C:\Users\Nexion\Documents\PerkinElmer Syngistix\ICPMS_Nexion\Method\ESC\2020-11-08 E Perry Ce.mth | 2.447% | 0.8075% | 19.54% | 0.9104% | 3.548% | 2.306% | 3.772% | 1.208% | 75.82% | 1.177% | 84.86% | 62.48% | 5.113% | 0.8465% | 19.58% | 3.311%
109 | EP82 | R | 11/11/2020 20:00:17 |  | C:\Users\Nexion\Documents\PerkinElmer Syngistix\ICPMS_Nexion\DataSet\ESC\Ian Farnan\Emma Perry\EP82.157 | C:\Users\Nexion\Documents\PerkinElmer Syngistix\ICPMS_Nexion\Method\ESC\2020-11-08 E Perry Ce.mth | 3.055% | 1.184% | 12% | 0.5438% | 0.8652% | 1.394% | 4.331% | 1.252% | 4.001% | 1.195% | 97.59% | 26.94% | 6.835% | 1.646% | 32.63% | 2.797%
110 | EP83 | R | 11/11/2020 20:04:16 |  | C:\Users\Nexion\Documents\PerkinElmer Syngistix\ICPMS_Nexion\DataSet\ESC\Ian Farnan\Emma Perry\EP83.158 | C:\Users\Nexion\Documents\PerkinElmer Syngistix\ICPMS_Nexion\Method\ESC\2020-11-08 E Perry Ce.mth | 1.443% | 2.269% | 18.37% | 1.038% | 2.064% | 4.964% | 3.859% | 0.04428% | 51.03% | 2.034% | 79.25% | 55.41% | 7.18% | 0.7047% | 64.85% | 4.323%
111 | EP84 | R | 11/11/2020 20:08:15 |  | C:\Users\Nexion\Documents\PerkinElmer Syngistix\ICPMS_Nexion\DataSet\ESC\Ian Farnan\Emma Perry\EP84.159 | C:\Users\Nexion\Documents\PerkinElmer Syngistix\ICPMS_Nexion\Method\ESC\2020-11-08 E Perry Ce.mth | 5.71% | 4.41% | 29.47% | 5.166% | 0.5583% | 5.652% | 0.629% | 1.579% | 217.3% | 0.3413% | 140.4% | 145.4% | 2.331% | 1.281% | 7.577% | 1.837%
112 | EP85 | R | 11/11/2020 20:12:14 |  | C:\Users\Nexion\Documents\PerkinElmer Syngistix\ICPMS_Nexion\DataSet\ESC\Ian Farnan\Emma Perry\EP85.160 | C:\Users\Nexion\Documents\PerkinElmer Syngistix\ICPMS_Nexion\Method\ESC\2020-11-08 E Perry Ce.mth | 3.118% | 4.602% | 9.663% | 4.746% | 2.41% | 1.991% | 1.315% | 1.214% | 147.1% | 1.125% | 102.5% | 219% | 3.356% | 1.094% | 33.95% | 2.666%
113 | EP86 | R | 11/11/2020 20:16:13 |  | C:\Users\Nexion\Documents\PerkinElmer Syngistix\ICPMS_Nexion\DataSet\ESC\Ian Farnan\Emma Perry\EP86.161 | C:\Users\Nexion\Documents\PerkinElmer Syngistix\ICPMS_Nexion\Method\ESC\2020-11-08 E Perry Ce.mth | 3.247% | 2.469% | 4.579% | 2.805% | 1.088% | 3.07% | 2.467% | 0.9972% | 371.4% | 1.878% | 25.14% | 30.56% | 3.454% | 0.4309% | 4.023% | 2.389%
114 | EP87 | R | 11/11/2020 20:20:11 |  | C:\Users\Nexion\Documents\PerkinElmer Syngistix\ICPMS_Nexion\DataSet\ESC\Ian Farnan\Emma Perry\EP87.162 | C:\Users\Nexion\Documents\PerkinElmer Syngistix\ICPMS_Nexion\Method\ESC\2020-11-08 E Perry Ce.mth | 4.48% | 1.336% | 7.068% | 2.5% | 1.156% | 2.638% | 2.41% | 0.6986% | 31.9% | 1.375% | 24.02% | 9.393% | 3.489% | 2.092% | 6.31% | 3.318%
115 | EP88 | R | 11/11/2020 20:24:10 |  | C:\Users\Nexion\Documents\PerkinElmer Syngistix\ICPMS_Nexion\DataSet\ESC\Ian Farnan\Emma Perry\EP88.163 | C:\Users\Nexion\Documents\PerkinElmer Syngistix\ICPMS_Nexion\Method\ESC\2020-11-08 E Perry Ce.mth | 3.036% | 1.822% | 14.24% | 3.47% | 4.835% | 1.548% | 1.326% | 1.533% | 63.45% | 2.027% | 15.04% | 6.091% | 5.862% | 0.5844% | 8.482% | 2.591%
116 | EP89 | R | 11/11/2020 20:28:08 |  | C:\Users\Nexion\Documents\PerkinElmer Syngistix\ICPMS_Nexion\DataSet\ESC\Ian Farnan\Emma Perry\EP89.164 | C:\Users\Nexion\Documents\PerkinElmer Syngistix\ICPMS_Nexion\Method\ESC\2020-11-08 E Perry Ce.mth | 2.043% | 4.761% | 11.13% | 3.119% | 1.553% | 5.115% | 1.933% | 0.9114% | 70.92% | 0.6445% | 76.06% | 67.88% | 4.125% | 1.097% | 40.5% | 3.62%
117 | EP90 | R | 11/11/2020 20:32:07 |  | C:\Users\Nexion\Documents\PerkinElmer Syngistix\ICPMS_Nexion\DataSet\ESC\Ian Farnan\Emma Perry\EP90.165 | C:\Users\Nexion\Documents\PerkinElmer Syngistix\ICPMS_Nexion\Method\ESC\2020-11-08 E Perry Ce.mth | 1.659% | 2.201% | 10.89% | 3.312% | 2.464% | 4.259% | 2.677% | 1.573% | 159% | 1.328% | 35.84% | 5.065% | 2.189% | 1.744% | 2.514% | 0.3292%
118 | 1% HNO3 | R | 11/11/2020 20:36:06 |  | C:\Users\Nexion\Documents\PerkinElmer Syngistix\ICPMS_Nexion\DataSet\ESC\Ian Farnan\Emma Perry\1% HNO3.166 | C:\Users\Nexion\Documents\PerkinElmer Syngistix\ICPMS_Nexion\Method\ESC\2020-11-08 E Perry Ce.mth | 27.37% | 108.7% | 41.95% | 19.5% | 2.474% | 215.2% | 32.78% | 0.6949% | 318.7% | 1.862% | 87.34% | 102.2% | 46.73% | 1.286% | 1946% | 2.675%
119 | 25ppt Ce | R | 11/11/2020 20:40:05 |  | C:\Users\Nexion\Documents\PerkinElmer Syngistix\ICPMS_Nexion\DataSet\ESC\Ian Farnan\Emma Perry\25ppt Ce.167 | C:\Users\Nexion\Documents\PerkinElmer Syngistix\ICPMS_Nexion\Method\ESC\2020-11-08 E Perry Ce.mth | 6.427% | 4.612% | 25.19% | 1.052% | 5.128% | 6.143% | 1.369% | 2.203% | 70.79% | 0.9028% | 6.54% | 0.4876% | 1.502% | 0.7583% | 4.004% | 3.139%
120 | SPS-SW2 100x | R | 11/11/2020 20:44:05 |  | C:\Users\Nexion\Documents\PerkinElmer Syngistix\ICPMS_Nexion\DataSet\ESC\Ian Farnan\Emma Perry\SPS-SW2 100x.168 | C:\Users\Nexion\Documents\PerkinElmer Syngistix\ICPMS_Nexion\Method\ESC\2020-11-08 E Perry Ce.mth | 16.43% | 22.14% | 154.5% | 22.16% | 10.69% | 14.6% | 11.93% | 1.108% | 5.666% | 1.549% | 8.019% | 4.605% | 2.703% | 1.301% | 1.86% | 2.974%
121 | 1% HNO3 | R | 11/11/2020 20:48:04 |  | C:\Users\Nexion\Documents\PerkinElmer Syngistix\ICPMS_Nexion\DataSet\ESC\Ian Farnan\Emma Perry\1% HNO3.169 | C:\Users\Nexion\Documents\PerkinElmer Syngistix\ICPMS_Nexion\Method\ESC\2020-11-08 E Perry Ce.mth | 22.17% | 173.2% | 19.1% | 63.42% | 37.37% | 166.9% | 25.73% | 0.9048% | 70.27% | 0.8582% | 217.8% | 84.89% | 24.68% | 2.421% | 56.98% | 2.573%
122 | EP91 | R | 11/11/2020 20:52:04 |  | C:\Users\Nexion\Documents\PerkinElmer Syngistix\ICPMS_Nexion\DataSet\ESC\Ian Farnan\Emma Perry\EP91.170 | C:\Users\Nexion\Documents\PerkinElmer Syngistix\ICPMS_Nexion\Method\ESC\2020-11-08 E Perry Ce.mth | 3.858% | 39.5% | 76.54% | 47.46% | 13.28% | 6.494% | 7.56% | 1.706% | 73.38% | 1.455% | 6.231% | 3.115% | 8.342% | 1.945% | 4.412% | 3.802%
123 | EP92 | R | 11/11/2020 20:56:03 |  | C:\Users\Nexion\Documents\PerkinElmer Syngistix\ICPMS_Nexion\DataSet\ESC\Ian Farnan\Emma Perry\EP92.171 | C:\Users\Nexion\Documents\PerkinElmer Syngistix\ICPMS_Nexion\Method\ESC\2020-11-08 E Perry Ce.mth | 14.29% | 44.41% | 21.44% | 65.28% | 24.5% | 11.16% | 8% | 1.984% | 141% | 0.3715% | 8.32% | 2.667% | 6.824% | 1.456% | 2.322% | 2.672%
124 | EP93 | R | 11/11/2020 21:00:02 |  | C:\Users\Nexion\Documents\PerkinElmer Syngistix\ICPMS_Nexion\DataSet\ESC\Ian Farnan\Emma Perry\EP93.172 | C:\Users\Nexion\Documents\PerkinElmer Syngistix\ICPMS_Nexion\Method\ESC\2020-11-08 E Perry Ce.mth | 17.99% | 63.84% | 36.64% | 17.88% | 15.19% | 13.11% | 8.873% | 1.117% | 596.9% | 1.393% | 4.635% | 4.513% | 4.467% | 1.335% | 1.159% | 2.82%
125 | EP94 | R | 11/11/2020 21:04:01 |  | C:\Users\Nexion\Documents\PerkinElmer Syngistix\ICPMS_Nexion\DataSet\ESC\Ian Farnan\Emma Perry\EP94.173 | C:\Users\Nexion\Documents\PerkinElmer Syngistix\ICPMS_Nexion\Method\ESC\2020-11-08 E Perry Ce.mth | 5.69% | 45.36% | 55.51% | 54.34% | 12.89% | 6.801% | 2.133% | 1.403% | 174.7% | 1.409% | 8.956% | 3.075% | 2.607% | 1.473% | 2.422% | 1.002%
126 | EP95 | R | 11/11/2020 21:08:00 |  | C:\Users\Nexion\Documents\PerkinElmer Syngistix\ICPMS_Nexion\DataSet\ESC\Ian Farnan\Emma Perry\EP95.174 | C:\Users\Nexion\Documents\PerkinElmer Syngistix\ICPMS_Nexion\Method\ESC\2020-11-08 E Perry Ce.mth | 15.96% | 67.8% | 22.04% | 9.293% | 1.854% | 19.84% | 3.859% | 1.283% | 122.3% | 1.5% | 3.945% | 0.9319% | 3.983% | 0.7199% | 2.783% | 3.795%
127 | EP96 | R | 11/11/2020 21:11:59 |  | C:\Users\Nexion\Documents\PerkinElmer Syngistix\ICPMS_Nexion\DataSet\ESC\Ian Farnan\Emma Perry\EP96.175 | C:\Users\Nexion\Documents\PerkinElmer Syngistix\ICPMS_Nexion\Method\ESC\2020-11-08 E Perry Ce.mth | 0.5842% | 27.07% | 58.49% | 42.72% | 10.67% | 6.82% | 5.273% | 2.622% | 135.4% | 0.7584% | 2.888% | 1.614% | 16.01% | 1.397% | 4.241% | 2.456%
128 | EP97 | R | 11/11/2020 21:15:57 |  | C:\Users\Nexion\Documents\PerkinElmer Syngistix\ICPMS_Nexion\DataSet\ESC\Ian Farnan\Emma Perry\EP97.176 | C:\Users\Nexion\Documents\PerkinElmer Syngistix\ICPMS_Nexion\Method\ESC\2020-11-08 E Perry Ce.mth | 10.14% | 24.46% | 33.42% | 42.59% | 6.654% | 3.225% | 0.6955% | 0.9782% | 45.03% | 0.6549% | 4.826% | 3.49% | 13.82% | 1.154% | 2.703% | 3.941%
129 | EP98 | R | 11/11/2020 21:19:56 |  | C:\Users\Nexion\Documents\PerkinElmer Syngistix\ICPMS_Nexion\DataSet\ESC\Ian Farnan\Emma Perry\EP98.177 | C:\Users\Nexion\Documents\PerkinElmer Syngistix\ICPMS_Nexion\Method\ESC\2020-11-08 E Perry Ce.mth | 11.03% | 33.44% | 44.53% | 37.56% | 13.26% | 10.74% | 6.268% | 3.411% | 22.14% | 1.413% | 6.042% | 3.321% | 10.15% | 0.8264% | 1.248% | 1.227%
130 | EP99 | R | 11/11/2020 21:23:54 |  | C:\Users\Nexion\Documents\PerkinElmer Syngistix\ICPMS_Nexion\DataSet\ESC\Ian Farnan\Emma Perry\EP99.178 | C:\Users\Nexion\Documents\PerkinElmer Syngistix\ICPMS_Nexion\Method\ESC\2020-11-08 E Perry Ce.mth | 6.055% | 18.18% | 17.39% | 83.3% | 11.34% | 33.32% | 2.477% | 0.3415% | 287.6% | 0.8799% | 4.268% | 2.116% | 9.955% | 1.232% | 3.082% | 3.205%
131 | EP100 | R | 11/11/2020 21:27:53 |  | C:\Users\Nexion\Documents\PerkinElmer Syngistix\ICPMS_Nexion\DataSet\ESC\Ian Farnan\Emma Perry\EP100.179 | C:\Users\Nexion\Documents\PerkinElmer Syngistix\ICPMS_Nexion\Method\ESC\2020-11-08 E Perry Ce.mth | 40.08% | 86.61% | 14.27% | 23.93% | 31.2% | 6757% | 86.81% | 0.7806% | 837.9% | 0.3839% | 26.57% | 16.86% | 30.43% | 1.42% | 12.5% | 2.444%
132 | EP101 | R | 11/11/2020 21:31:52 |  | C:\Users\Nexion\Documents\PerkinElmer Syngistix\ICPMS_Nexion\DataSet\ESC\Ian Farnan\Emma Perry\EP101.180 | C:\Users\Nexion\Documents\PerkinElmer Syngistix\ICPMS_Nexion\Method\ESC\2020-11-08 E Perry Ce.mth | 8.062% | 173.2% | 24.53% | 46.56% | 16.39% | 44960% | 80.28% | 3.42% | 1179% | 1.137% | 29.42% | 6.766% | 46.78% | 0.7997% | 1.312% | 1.299%
133 | EP102 | R | 11/11/2020 21:35:51 |  | C:\Users\Nexion\Documents\PerkinElmer Syngistix\ICPMS_Nexion\DataSet\ESC\Ian Farnan\Emma Perry\EP102.181 | C:\Users\Nexion\Documents\PerkinElmer Syngistix\ICPMS_Nexion\Method\ESC\2020-11-08 E Perry Ce.mth | 69.8% | 173.2% | 34.46% | 39.62% | 24.13% | 166.4% | 86.63% | 1.843% | 204.9% | 0.2583% | 28.32% | 7.366% | 29.75% | 0.5199% | 2.15% | 1.126%
134 | EP103 | R | 11/11/2020 21:39:51 |  | C:\Users\Nexion\Documents\PerkinElmer Syngistix\ICPMS_Nexion\DataSet\ESC\Ian Farnan\Emma Perry\EP103.182 | C:\Users\Nexion\Documents\PerkinElmer Syngistix\ICPMS_Nexion\Method\ESC\2020-11-08 E Perry Ce.mth | 30.86% | 173.2% | 6.19% | 84.12% | 6.074% | 163.3% | 100.3% | 0.587% | 3779% | 1.304% | 14.72% | 6.833% | 18.87% | 0.6561% | 5.148% | 2.301%
135 | EP104 | R | 11/11/2020 21:43:50 |  | C:\Users\Nexion\Documents\PerkinElmer Syngistix\ICPMS_Nexion\DataSet\ESC\Ian Farnan\Emma Perry\EP104.183 | C:\Users\Nexion\Documents\PerkinElmer Syngistix\ICPMS_Nexion\Method\ESC\2020-11-08 E Perry Ce.mth | 54.88% |  | 21.14% | 53.71% | 8.199% | 0% | 1.154% | 1.161% | 212.3% | 0.5326% | 10.14% | 15.92% | 3174% | 1.37% | 6.597% | 1.168%
136 | EP105 | R | 11/11/2020 21:47:49 |  | C:\Users\Nexion\Documents\PerkinElmer Syngistix\ICPMS_Nexion\DataSet\ESC\Ian Farnan\Emma Perry\EP105.184 | C:\Users\Nexion\Documents\PerkinElmer Syngistix\ICPMS_Nexion\Method\ESC\2020-11-08 E Perry Ce.mth | 36.59% | 86.61% | 2.009% | 26.64% | 0.4012% | 0% | 86.61% | 0.9425% | 46.13% | 0.8148% | 27.16% | 4.994% | 18.33% | 0.08977% | 1.719% | 0.531%
137 | EP106 | R | 11/11/2020 21:51:47 |  | C:\Users\Nexion\Documents\PerkinElmer Syngistix\ICPMS_Nexion\DataSet\ESC\Ian Farnan\Emma Perry\EP106.185 | C:\Users\Nexion\Documents\PerkinElmer Syngistix\ICPMS_Nexion\Method\ESC\2020-11-08 E Perry Ce.mth | 9.196% | 173.2% | 40.36% | 5.149% | 4.076% | 168.6% | 86.6% | 0.3693% | 3.239% | 1.1% | 4.2% | 0.5633% | 50.4% | 0.565% | 0.7061% | 1.541%
138 | EP107 | R | 11/11/2020 21:55:46 |  | C:\Users\Nexion\Documents\PerkinElmer Syngistix\ICPMS_Nexion\DataSet\ESC\Ian Farnan\Emma Perry\EP107.186 | C:\Users\Nexion\Documents\PerkinElmer Syngistix\ICPMS_Nexion\Method\ESC\2020-11-08 E Perry Ce.mth | 74.58% |  | 24.14% | 110% | 10.66% | 0% | 173.2% | 1.451% | 383.2% | 1.254% | 52.27% | 2.28% | 47.92% | 0.478% | 7.864% | 2.222%
139 | EP108 | R | 11/11/2020 21:59:45 |  | C:\Users\Nexion\Documents\PerkinElmer Syngistix\ICPMS_Nexion\DataSet\ESC\Ian Farnan\Emma Perry\EP108.187 | C:\Users\Nexion\Documents\PerkinElmer Syngistix\ICPMS_Nexion\Method\ESC\2020-11-08 E Perry Ce.mth | 17.35% | 173.2% | 39.64% | 40.83% | 33.33% | 116.4% | 47.08% | 1.926% | 29.47% | 2.113% | 4.523% | 6.493% | 27.14% | 1.013% | 5.141% | 3.707%
140 | 1% HNO3 | R | 11/11/2020 22:03:44 |  | C:\Users\Nexion\Documents\PerkinElmer Syngistix\ICPMS_Nexion\DataSet\ESC\Ian Farnan\Emma Perry\1% HNO3.188 | C:\Users\Nexion\Documents\PerkinElmer Syngistix\ICPMS_Nexion\Method\ESC\2020-11-08 E Perry Ce.mth | 34.91% | 173.2% | 11.36% | 108.3% | 33.93% | 173.4% |  | 0.3884% | 264.7% | 0.734% | 1598% | 286% | 15.47% | 0.4062% | 705.9% | 1.363%
141 | 25ppt Ce | R | 11/11/2020 22:07:44 |  | C:\Users\Nexion\Documents\PerkinElmer Syngistix\ICPMS_Nexion\DataSet\ESC\Ian Farnan\Emma Perry\25ppt Ce.189 | C:\Users\Nexion\Documents\PerkinElmer Syngistix\ICPMS_Nexion\Method\ESC\2020-11-08 E Perry Ce.mth | 1.252% | 6.476% | 13.46% | 2.037% | 1.377% | 6.203% | 1.877% | 2.341% | 41.64% | 1.962% | 17.73% | 4.529% | 2.217% | 0.8552% | 3.482% | 3.658%
142 | SPS-SW2 100x | R | 11/11/2020 22:11:43 |  | C:\Users\Nexion\Documents\PerkinElmer Syngistix\ICPMS_Nexion\DataSet\ESC\Ian Farnan\Emma Perry\SPS-SW2 100x.190 | C:\Users\Nexion\Documents\PerkinElmer Syngistix\ICPMS_Nexion\Method\ESC\2020-11-08 E Perry Ce.mth | 3.458% | 26.52% | 43.17% | 11.94% | 8.375% | 53.85% | 31.04% | 0.2597% | 5.705% | 1.557% | 3.735% | 3.4% | 2.762% | 2.178% | 2.024% | 1.617%
143 | 1% HNO3 | R | 11/11/2020 22:15:42 |  | C:\Users\Nexion\Documents\PerkinElmer Syngistix\ICPMS_Nexion\DataSet\ESC\Ian Farnan\Emma Perry\1% HNO3.191 | C:\Users\Nexion\Documents\PerkinElmer Syngistix\ICPMS_Nexion\Method\ESC\2020-11-08 E Perry Ce.mth | 28.36% | 173.2% | 27.82% | 76.57% | 30.88% | 161% | 86.61% | 0.8065% | 885.6% | 0.9416% | 147.3% | 167.8% | 16.9% | 0.4923% | 47.89% | 0.2261%
144 | EP109 | R | 11/11/2020 22:19:41 |  | C:\Users\Nexion\Documents\PerkinElmer Syngistix\ICPMS_Nexion\DataSet\ESC\Ian Farnan\Emma Perry\EP109.192 | C:\Users\Nexion\Documents\PerkinElmer Syngistix\ICPMS_Nexion\Method\ESC\2020-11-08 E Perry Ce.mth | 16.3% | 173.2% | 75.96% | 85.22% | 28.46% | 164.4% | 100.2% | 0.4028% | 62.33% | 1.266% | 5.908% | 10.88% | 37.01% | 1.46% | 2.552% | 1.887%
145 | EP110 | R | 11/11/2020 22:23:40 |  | C:\Users\Nexion\Documents\PerkinElmer Syngistix\ICPMS_Nexion\DataSet\ESC\Ian Farnan\Emma Perry\EP110.193 | C:\Users\Nexion\Documents\PerkinElmer Syngistix\ICPMS_Nexion\Method\ESC\2020-11-08 E Perry Ce.mth | 20.52% | 42.95% | 47.66% | 40.24% | 12.47% | 1.895% | 49.66% | 0.6223% | 775% | 1.079% | 18.89% | 8.633% | 35.12% | 1.898% | 5.585% | 3.237%
146 | EP111 | R | 11/11/2020 22:27:39 |  | C:\Users\Nexion\Documents\PerkinElmer Syngistix\ICPMS_Nexion\DataSet\ESC\Ian Farnan\Emma Perry\EP111.194 | C:\Users\Nexion\Documents\PerkinElmer Syngistix\ICPMS_Nexion\Method\ESC\2020-11-08 E Perry Ce.mth | 39.09% | 113.5% | 34.18% | 36.44% | 14.15% | 178.2% |  | 2.098% | 59.96% | 0.4239% | 29.04% | 5.223% | 106.4% | 1.911% | 1.935% | 1.828%
147 | EP112 | R | 11/11/2020 22:31:38 |  | C:\Users\Nexion\Documents\PerkinElmer Syngistix\ICPMS_Nexion\DataSet\ESC\Ian Farnan\Emma Perry\EP112.195 | C:\Users\Nexion\Documents\PerkinElmer Syngistix\ICPMS_Nexion\Method\ESC\2020-11-08 E Perry Ce.mth | 31.2% | 44.72% | 26.53% | 111.8% | 13.48% | 7584% | 44.72% | 1.549% | 237.1% | 0.6666% | 23.62% | 9.636% | 68.43% | 1.803% | 2.862% | 2.125%
148 | EP113 | R | 11/11/2020 22:35:38 |  | C:\Users\Nexion\Documents\PerkinElmer Syngistix\ICPMS_Nexion\DataSet\ESC\Ian Farnan\Emma Perry\EP113.196 | C:\Users\Nexion\Documents\PerkinElmer Syngistix\ICPMS_Nexion\Method\ESC\2020-11-08 E Perry Ce.mth | 7.18% | 86.66% | 25.32% | 115.3% | 50.34% | 0% |  | 2.813% | 88.04% | 3.133% | 24.77% | 8.434% | 27.96% | 0.7132% | 4.314% | 3.033%
149 | EP114 | R | 11/11/2020 22:39:37 |  | C:\Users\Nexion\Documents\PerkinElmer Syngistix\ICPMS_Nexion\DataSet\ESC\Ian Farnan\Emma Perry\EP114.197 | C:\Users\Nexion\Documents\PerkinElmer Syngistix\ICPMS_Nexion\Method\ESC\2020-11-08 E Perry Ce.mth | 33.33% | 86.6% | 46.45% | 33.37% | 17.73% | 0% | 43.15% | 0.3325% | 344.6% | 0.1935% | 48.02% | 2.517% | 60.21% | 0.3561% | 3.153% | 1.431%
150 | EP115 | R | 11/11/2020 22:43:36 |  | C:\Users\Nexion\Documents\PerkinElmer Syngistix\ICPMS_Nexion\DataSet\ESC\Ian Farnan\Emma Perry\EP115.198 | C:\Users\Nexion\Documents\PerkinElmer Syngistix\ICPMS_Nexion\Method\ESC\2020-11-08 E Perry Ce.mth | 59.97% | 86.61% | 18.96% | 15.9% | 23.09% | 163.2% | 173.2% | 1.092% | 318% | 0.9805% | 52.36% | 7.856% | 25.58% | 0.1709% | 8.281% | 0.7832%
151 | EP116 | R | 11/11/2020 22:47:35 |  | C:\Users\Nexion\Documents\PerkinElmer Syngistix\ICPMS_Nexion\DataSet\ESC\Ian Farnan\Emma Perry\EP116.199 | C:\Users\Nexion\Documents\PerkinElmer Syngistix\ICPMS_Nexion\Method\ESC\2020-11-08 E Perry Ce.mth | 29.26% | 100.3% | 11.02% | 58.78% | 4.683% | 0% | 42.61% | 0.8816% | 459.6% | 1.102% | 8.965% | 10.08% | 131.5% | 1.969% | 4.147% | 2.898%
152 | EP117 | R | 11/11/2020 22:51:34 |  | C:\Users\Nexion\Documents\PerkinElmer Syngistix\ICPMS_Nexion\DataSet\ESC\Ian Farnan\Emma Perry\EP117.200 | C:\Users\Nexion\Documents\PerkinElmer Syngistix\ICPMS_Nexion\Method\ESC\2020-11-08 E Perry Ce.mth | 68.15% | 0.1201% | 46.14% | 35.75% | 14.69% | 162.4% | 86.6% | 0.1201% | 100% | 0.7712% | 10.79% | 14.65% | 58.79% | 0.4674% | 1.673% | 2.219%
153 | EP118 | R | 11/11/2020 22:55:33 |  | C:\Users\Nexion\Documents\PerkinElmer Syngistix\ICPMS_Nexion\DataSet\ESC\Ian Farnan\Emma Perry\EP118.201 | C:\Users\Nexion\Documents\PerkinElmer Syngistix\ICPMS_Nexion\Method\ESC\2020-11-08 E Perry Ce.mth | 52.23% |  | 20.92% | 20.7% | 45.18% | 10979% |  | 1.273% | 813.1% | 1.036% | 58% | 7.863% | 30.63% | 1.837% | 7.986% | 2.305%
154 | EP119 | R | 11/11/2020 22:59:31 |  | C:\Users\Nexion\Documents\PerkinElmer Syngistix\ICPMS_Nexion\DataSet\ESC\Ian Farnan\Emma Perry\EP119.202 | C:\Users\Nexion\Documents\PerkinElmer Syngistix\ICPMS_Nexion\Method\ESC\2020-11-08 E Perry Ce.mth | 20.78% |  | 25.38% | 47.12% | 9.87% | 3912% | 173.2% | 1.891% | 257.2% | 2.321% | 6.594% | 10.41% | 2459% | 0.6505% | 3.234% | 2.472%
155 | EP120 | R | 11/11/2020 23:03:30 |  | C:\Users\Nexion\Documents\PerkinElmer Syngistix\ICPMS_Nexion\DataSet\ESC\Ian Farnan\Emma Perry\EP120.203 | C:\Users\Nexion\Documents\PerkinElmer Syngistix\ICPMS_Nexion\Method\ESC\2020-11-08 E Perry Ce.mth | 5.37% |  | 41.85% | 23.41% | 25.51% | 2378% | 106.7% | 1.688% | 203.6% | 0.8898% | 64.33% | 17.55% | 22.32% | 0.8447% | 7.65% | 3.213%
156 | EP121 | R | 11/11/2020 23:07:29 |  | C:\Users\Nexion\Documents\PerkinElmer Syngistix\ICPMS_Nexion\DataSet\ESC\Ian Farnan\Emma Perry\EP121.204 | C:\Users\Nexion\Documents\PerkinElmer Syngistix\ICPMS_Nexion\Method\ESC\2020-11-08 E Perry Ce.mth | 41.95% |  | 45.07% | 118.9% | 21.4% | 304.9% | 173.2% | 1.932% | 395% | 1.221% | 18.4% | 6.811% | 62.96% | 1.649% | 2.013% | 1.4%
157 | EP122 | R | 11/11/2020 23:11:28 |  | C:\Users\Nexion\Documents\PerkinElmer Syngistix\ICPMS_Nexion\DataSet\ESC\Ian Farnan\Emma Perry\EP122.205 | C:\Users\Nexion\Documents\PerkinElmer Syngistix\ICPMS_Nexion\Method\ESC\2020-11-08 E Perry Ce.mth | 38.4% | 173.2% | 47.72% | 33.36% | 14.22% | 173.9% | 173.2% | 1.289% | 31.77% | 1.44% | 11.53% | 8.431% | 22.74% | 1.202% | 2.058% | 3.106%
158 | EP123 | R | 11/11/2020 23:15:28 |  | C:\Users\Nexion\Documents\PerkinElmer Syngistix\ICPMS_Nexion\DataSet\ESC\Ian Farnan\Emma Perry\EP123.206 | C:\Users\Nexion\Documents\PerkinElmer Syngistix\ICPMS_Nexion\Method\ESC\2020-11-08 E Perry Ce.mth | 111.2% | 100.6% | 33.82% | 88.38% | 6.265% | 174% | 1.43% | 1.435% | 56.11% | 0.7175% | 26.64% | 4.004% | 36.17% | 0.7876% | 3.529% | 1.631%
159 | EP124 | R | 11/11/2020 23:19:27 |  | C:\Users\Nexion\Documents\PerkinElmer Syngistix\ICPMS_Nexion\DataSet\ESC\Ian Farnan\Emma Perry\EP124.207 | C:\Users\Nexion\Documents\PerkinElmer Syngistix\ICPMS_Nexion\Method\ESC\2020-11-08 E Perry Ce.mth | 22.87% | 91.5% | 21.78% | 36.89% | 1.353% | 8424% | 65.2% | 1.127% | 106.1% | 0.8678% | 5.063% | 7.427% | 34.14% | 1.286% | 4.019% | 2.15%
160 | EP125 | R | 11/11/2020 23:23:26 |  | C:\Users\Nexion\Documents\PerkinElmer Syngistix\ICPMS_Nexion\DataSet\ESC\Ian Farnan\Emma Perry\EP125.208 | C:\Users\Nexion\Documents\PerkinElmer Syngistix\ICPMS_Nexion\Method\ESC\2020-11-08 E Perry Ce.mth | 29% | 1.987% | 16.89% | 53.63% | 25.65% | 159.2% | 48.6% | 1.993% | 210.6% | 1.722% | 47.25% | 23.69% | 11.47% | 0.7299% | 4.983% | 4.517%
161 | EP126 | R | 11/11/2020 23:27:25 |  | C:\Users\Nexion\Documents\PerkinElmer Syngistix\ICPMS_Nexion\DataSet\ESC\Ian Farnan\Emma Perry\EP126.209 | C:\Users\Nexion\Documents\PerkinElmer Syngistix\ICPMS_Nexion\Method\ESC\2020-11-08 E Perry Ce.mth | 179.8% | 173.2% | 6.381% | 74.68% | 36.27% | 0% | 173.2% | 2.229% | 2226% | 1.049% | 12.93% | 16.69% | 16.2% | 1.628% | 3.878% | 2.865%
162 | EP127 | R | 11/11/2020 23:31:24 |  | C:\Users\Nexion\Documents\PerkinElmer Syngistix\ICPMS_Nexion\DataSet\ESC\Ian Farnan\Emma Perry\EP127.210 | C:\Users\Nexion\Documents\PerkinElmer Syngistix\ICPMS_Nexion\Method\ESC\2020-11-08 E Perry Ce.mth | 81.27% | 173.2% | 17.35% | 29.23% | 1.869% | 171.5% |  | 0.1924% | 82.85% | 0.8907% | 11.12% | 17.85% | 58.55% | 2.704% | 4.787% | 2.741%
163 | EP128 | R | 11/11/2020 23:35:23 |  | C:\Users\Nexion\Documents\PerkinElmer Syngistix\ICPMS_Nexion\DataSet\ESC\Ian Farnan\Emma Perry\EP128.211 | C:\Users\Nexion\Documents\PerkinElmer Syngistix\ICPMS_Nexion\Method\ESC\2020-11-08 E Perry Ce.mth | 98.79% | 173.2% | 15.48% | 67.54% | 5.308% | 163.9% | 35.22% | 0.8075% | 57.77% | 1.328% | 48.48% | 10.76% | 21.43% | 0.7676% | 3.154% | 2.429%
164 | EP129 | R | 11/11/2020 23:39:22 |  | C:\Users\Nexion\Documents\PerkinElmer Syngistix\ICPMS_Nexion\DataSet\ESC\Ian Farnan\Emma Perry\EP129.212 | C:\Users\Nexion\Documents\PerkinElmer Syngistix\ICPMS_Nexion\Method\ESC\2020-11-08 E Perry Ce.mth | 55.39% |  | 18.95% | 182.1% | 8.409% | 164.3% | 173.2% | 1.651% | 98.47% | 0.4183% | 18.45% | 40.16% | 6.432% | 0.7045% | 58.71% | 4.049%
165 | EP130 | R | 11/11/2020 23:43:21 |  | C:\Users\Nexion\Documents\PerkinElmer Syngistix\ICPMS_Nexion\DataSet\ESC\Ian Farnan\Emma Perry\EP130.213 | C:\Users\Nexion\Documents\PerkinElmer Syngistix\ICPMS_Nexion\Method\ESC\2020-11-08 E Perry Ce.mth | 39.53% | 173.2% | 25.85% | 37.73% | 33.38% | 51246% | 45.03% | 2.308% | 56.43% | 1.17% | 29.75% | 15.8% | 0.8934% | 2.02% | 4.902% | 3.498%
166 | EP131 | R | 11/11/2020 23:47:20 |  | C:\Users\Nexion\Documents\PerkinElmer Syngistix\ICPMS_Nexion\DataSet\ESC\Ian Farnan\Emma Perry\EP131.214 | C:\Users\Nexion\Documents\PerkinElmer Syngistix\ICPMS_Nexion\Method\ESC\2020-11-08 E Perry Ce.mth | 64.66% | 173.2% | 39.6% | 25.9% | 37.42% | 174% | 0.9166% | 0.9174% | 41.45% | 0.5779% | 20.5% | 10.2% | 123.3% | 2.053% | 1.325% | 2.131%
167 | EP132 | R | 11/11/2020 23:51:19 |  | C:\Users\Nexion\Documents\PerkinElmer Syngistix\ICPMS_Nexion\DataSet\ESC\Ian Farnan\Emma Perry\EP132.215 | C:\Users\Nexion\Documents\PerkinElmer Syngistix\ICPMS_Nexion\Method\ESC\2020-11-08 E Perry Ce.mth | 232.5% | 173.2% | 33.3% | 81.54% | 22.58% | 0% |  | 1.472% | 30.54% | 0.6707% | 66.37% | 9.103% | 17.72% | 1.684% | 5.854% | 1.601%
168 | EP133 | R | 11/11/2020 23:55:19 |  | C:\Users\Nexion\Documents\PerkinElmer Syngistix\ICPMS_Nexion\DataSet\ESC\Ian Farnan\Emma Perry\EP133.216 | C:\Users\Nexion\Documents\PerkinElmer Syngistix\ICPMS_Nexion\Method\ESC\2020-11-08 E Perry Ce.mth | 15.61% |  | 22.2% | 27.82% | 6.582% | 0% |  | 1.624% | 6.484% | 2.158% | 5.217% | 3.017% | 5.06% | 0.5439% | 1.421% | 1.124%
169 | EP134 | R | 11/11/2020 23:59:18 |  | C:\Users\Nexion\Documents\PerkinElmer Syngistix\ICPMS_Nexion\DataSet\ESC\Ian Farnan\Emma Perry\EP134.217 | C:\Users\Nexion\Documents\PerkinElmer Syngistix\ICPMS_Nexion\Method\ESC\2020-11-08 E Perry Ce.mth | 42.55% |  | 22.76% | 46.29% | 20.14% | 0% |  | 1.88% | 143.8% | 1.729% | 92.42% | 38.39% | 60.81% | 0.9429% | 2.543% | 2.251%
170 | EP135 | R | 12/11/2020 00:03:17 |  | C:\Users\Nexion\Documents\PerkinElmer Syngistix\ICPMS_Nexion\DataSet\ESC\Ian Farnan\Emma Perry\EP135.218 | C:\Users\Nexion\Documents\PerkinElmer Syngistix\ICPMS_Nexion\Method\ESC\2020-11-08 E Perry Ce.mth | 60.13% | 173.2% | 40% | 53.59% | 86.73% | 4022% | 86.6% | 1.752% | 1932% | 2.57% | 50.49% | 9.911% | 51.11% | 1.683% | 19.87% | 2.751%
171 | 1% HNO3 | R | 12/11/2020 00:07:16 |  | C:\Users\Nexion\Documents\PerkinElmer Syngistix\ICPMS_Nexion\DataSet\ESC\Ian Farnan\Emma Perry\1% HNO3.219 | C:\Users\Nexion\Documents\PerkinElmer Syngistix\ICPMS_Nexion\Method\ESC\2020-11-08 E Perry Ce.mth | 201.3% |  | 33.76% | 63.01% | 29.15% | 167.6% |  | 1.464% | 119.3% | 2.259% | 95.41% | 28.17% | 11.71% | 2.934% | 657.8% | 3.365%
172 | 25ppt Ce | R | 12/11/2020 00:11:16 |  | C:\Users\Nexion\Documents\PerkinElmer Syngistix\ICPMS_Nexion\DataSet\ESC\Ian Farnan\Emma Perry\25ppt Ce.220 | C:\Users\Nexion\Documents\PerkinElmer Syngistix\ICPMS_Nexion\Method\ESC\2020-11-08 E Perry Ce.mth | 3.241% | 0.9992% | 27.65% | 1.577% | 1.146% | 2.679% | 4.024% | 1.605% | 53.02% | 0.5893% | 20.13% | 3.587% | 5.154% | 1.412% | 3.868% | 3.03%
173 | SPS-SW2 100x | R | 12/11/2020 00:15:15 |  | C:\Users\Nexion\Documents\PerkinElmer Syngistix\ICPMS_Nexion\DataSet\ESC\Ian Farnan\Emma Perry\SPS-SW2 100x.221 | C:\Users\Nexion\Documents\PerkinElmer Syngistix\ICPMS_Nexion\Method\ESC\2020-11-08 E Perry Ce.mth | 19.32% | 46.73% | 54.12% | 11.4% | 3.972% | 99.94% | 9.393% | 2.06% | 0.6615% | 0.3785% | 3.478% | 2.371% | 2.726% | 1.587% | 3.28% | 4.848%
174 | 1% HNO3 | R | 12/11/2020 00:19:15 |  | C:\Users\Nexion\Documents\PerkinElmer Syngistix\ICPMS_Nexion\DataSet\ESC\Ian Farnan\Emma Perry\1% HNO3.222 | C:\Users\Nexion\Documents\PerkinElmer Syngistix\ICPMS_Nexion\Method\ESC\2020-11-08 E Perry Ce.mth | 88.83% |  | 29.33% | 51.82% | 21.38% | 162.9% | 114.4% | 0.6022% | 7808% | 1.313% | 34.11% | 244.3% | 7.114% | 0.4415% | 92.32% | 1.829%
175 | 1% HNO3 | R | 12/11/2020 00:23:15 |  | C:\Users\Nexion\Documents\PerkinElmer Syngistix\ICPMS_Nexion\DataSet\ESC\Ian Farnan\Emma Perry\1% HNO3.223 | C:\Users\Nexion\Documents\PerkinElmer Syngistix\ICPMS_Nexion\Method\ESC\2020-11-08 E Perry Ce.mth | 85.37% | 173.2% | 14.74% | 30.57% | 81.48% | 3914% | 173.2% | 0.4284% | 913.9% | 1.253% | 162.6% | 28.27% | 13.44% | 1.464% | 525.8% | 1.793%
176 | 1% HNO3 | R | 12/11/2020 00:27:15 |  | C:\Users\Nexion\Documents\PerkinElmer Syngistix\ICPMS_Nexion\DataSet\ESC\Ian Farnan\Emma Perry\1% HNO3.224 | C:\Users\Nexion\Documents\PerkinElmer Syngistix\ICPMS_Nexion\Method\ESC\2020-11-08 E Perry Ce.mth | 69.89% |  | 19.9% | 77.1% | 15.25% | 0% |  | 1.35% | 301.8% | 1.78% | 1754% | 204.3% | 16.91% | 0.831% | 7354% | 3.23%
177