## Sheet1
| Sample Id | R | Acquisition Time | QC Status | Dataset File | Method File | Na 23 (mg/L) | Mg 24 (mg/L) | Si 29 (mg/L) | Cl 35 (mg/L) | K 39 (mg/L) | Ca 43 (mg/L) | Sr 88 (mg/L) | Rh 103 (IS) | Cs 133 (pg/mL) | Cs 133 (g/L) | In 115 (IS) | La 139 (pg/mL) | La 139 (mg/L) | Ce 140 (pg/mL) | Ce 140 (mg/L) | Pb 208 (pg/mL) | Pb 208 (mg/L) | Re 185 (IS) | Ce-1 140 (pg/mL) | Ce-1 140 (mg/L) | Re-1 185 (IS)
1 | 1% HNO3 | R | 17/11/2020 13:44:55 |  | C:\Users\Nexion\Documents\PerkinElmer Syngistix\ICPMS_Nexion\DataSet\ESC\Ian Farnan\Emma Perry\1% HNO3.241 | C:\Users\Nexion\Documents\PerkinElmer Syngistix\ICPMS_Nexion\Method\esc\2020-11-17 e perry ce.mth
2 | Blank | R | 17/11/2020 13:48:55 |  | C:\Users\Nexion\Documents\PerkinElmer Syngistix\ICPMS_Nexion\DataSet\ESC\Ian Farnan\Emma Perry\Blank.242 | C:\Users\Nexion\Documents\PerkinElmer Syngistix\ICPMS_Nexion\Method\esc\2020-11-17 e perry ce.mth | [7 empty] | 100% |  |  | 100% | [6 empty] | 100% |  |  | 100%
3 | Standard 1 | R | 17/11/2020 13:52:54 |  | C:\Users\Nexion\Documents\PerkinElmer Syngistix\ICPMS_Nexion\DataSet\ESC\Ian Farnan\Emma Perry\Standard 1.243 | C:\Users\Nexion\Documents\PerkinElmer Syngistix\ICPMS_Nexion\Method\esc\2020-11-17 e perry ce.mth | 101.5 | 12.8 | 0.6 | 146.4 | 4.2 | 35.4 | 1.9 | 84.96% |  |  | 89.07% | [6 empty] | 94.25% |  |  | 76.31%
4 | Standard 2 | R | 17/11/2020 13:56:54 |  | C:\Users\Nexion\Documents\PerkinElmer Syngistix\ICPMS_Nexion\DataSet\ESC\Ian Farnan\Emma Perry\Standard 2.244 | C:\Users\Nexion\Documents\PerkinElmer Syngistix\ICPMS_Nexion\Method\esc\2020-11-17 e perry ce.mth | 92.0889 | 11.59823 | 0.3921052 | 136.9481 | 3.785235 | 31.97791 | 1.735833 | 88.79% |  |  | 91.29% |  |  | 10 |  |  |  | 96.32% | 10 |  | 75.77%
5 | Standard 3 | R | 17/11/2020 14:00:53 |  | C:\Users\Nexion\Documents\PerkinElmer Syngistix\ICPMS_Nexion\DataSet\ESC\Ian Farnan\Emma Perry\Standard 3.245 | C:\Users\Nexion\Documents\PerkinElmer Syngistix\ICPMS_Nexion\Method\esc\2020-11-17 e perry ce.mth | 0.1025432 | 0.01332001 | -0.1371541 | 0.3266023 | 0.01390001 | 0.09277976 | 0.003092454 | 100.4% | 100 |  | 101.7% | 25 |  | 24.22965 |  | 250 |  | 102.1% | 24.06197 |  | 84.08%
6 | Standard 4 | R | 17/11/2020 14:04:53 |  | C:\Users\Nexion\Documents\PerkinElmer Syngistix\ICPMS_Nexion\DataSet\ESC\Ian Farnan\Emma Perry\Standard 4.246 | C:\Users\Nexion\Documents\PerkinElmer Syngistix\ICPMS_Nexion\Method\esc\2020-11-17 e perry ce.mth | 92.21508 | 11.7475 | 0.3722631 | 141.4018 | 3.903176 | 33.98559 | 1.790034 | 86.55% | 0.880859 |  | 90.93% | 1.29508 |  | 50.55787 |  | 22.31087 |  | 97.14% | 50.87421 |  | 75.19%
7 | Standard 5 | R | 17/11/2020 14:08:52 |  | C:\Users\Nexion\Documents\PerkinElmer Syngistix\ICPMS_Nexion\DataSet\ESC\Ian Farnan\Emma Perry\Standard 5.247 | C:\Users\Nexion\Documents\PerkinElmer Syngistix\ICPMS_Nexion\Method\esc\2020-11-17 e perry ce.mth | 93.38172 | 11.37697 | 0.3483274 | 134.9503 | 3.786316 | 32.27383 | 1.753601 | 88.09% | 228.6707 |  | 91.54% | 1.104062 |  | 199.6842 |  | 20.95668 |  | 97.05% | 199.7676 |  | 75.64%
8 | Calibration Curves | R | 17/11/2020 14:08:52
9 | 1% HNO3 | R | 17/11/2020 14:12:52 |  | C:\Users\Nexion\Documents\PerkinElmer Syngistix\ICPMS_Nexion\DataSet\ESC\Ian Farnan\Emma Perry\1% HNO3.248 | C:\Users\Nexion\Documents\PerkinElmer Syngistix\ICPMS_Nexion\Method\esc\2020-11-17 e perry ce.mth | 0.02669002 | 0.003731747 | -0.2591497 | 0.2640668 | 0.001841073 | -0.009379796 | 0.0005873708 | 101.2% | 0.3267595 | 3.267595e-10 | 101.2% | -0.11595 | -1.1595e-10 | -0.1666771 | -1.666771e-10 | -1.285161 | -1.285161e-09 | 100.6% | -0.3106591 | -3.106591e-10 | 95.72%
10 | Cox soln |  | 17/11/2020 14:23:14 |  | C:\Users\Nexion\Documents\PerkinElmer Syngistix\ICPMS_Nexion\DataSet\ESC\Ian Farnan\Emma Perry\Cox soln.249 | C:\Users\Nexion\Documents\PerkinElmer Syngistix\ICPMS_Nexion\Method\esc\2020-11-17 e perry ce.mth | 97.47703 | 12.22489 | 0.3340925 | 149.8045 | 3.999404 | 33.04938 | 1.882371 | 87.32% | 2.857201 | 2.857201e-09 | 92.48% | 1.372521 | 1.372521e-09 | 1.747547 | 1.747547e-09 | 89.68159 | 8.968159e-08 | 96.13% | 1.842034 | 1.842034e-09 | 77.85%
11 | 10ppt Ce |  | 17/11/2020 14:27:13 |  | C:\Users\Nexion\Documents\PerkinElmer Syngistix\ICPMS_Nexion\DataSet\ESC\Ian Farnan\Emma Perry\10ppt Ce.250 | C:\Users\Nexion\Documents\PerkinElmer Syngistix\ICPMS_Nexion\Method\esc\2020-11-17 e perry ce.mth | 91.69525 | 11.7745 | 0.1610005 | 144.1654 | 3.772612 | 32.56806 | 1.776581 | 87.78% | 1.663589 | 1.663589e-09 | 92.72% | 1.240922 | 1.240922e-09 | 11.6123 | 1.16123e-08 | 16.062 | 1.6062e-08 | 96.86% | 11.2252 | 1.12252e-08 | 77.95%
12 | SPS-SW2 100x |  | 17/11/2020 14:31:13 |  | C:\Users\Nexion\Documents\PerkinElmer Syngistix\ICPMS_Nexion\DataSet\ESC\Ian Farnan\Emma Perry\SPS-SW2 100x.251 | C:\Users\Nexion\Documents\PerkinElmer Syngistix\ICPMS_Nexion\Method\esc\2020-11-17 e perry ce.mth | 0.1099843 | 0.02031792 | -0.1972395 | 0.4297355 | 0.01442377 | 0.07976 | 0.003300174 | 99.23% | 103.1367 | 1.031367e-07 | 101.8% | 26.1548 | 2.61548e-08 | 23.05087 | 2.305087e-08 | 244.5192 | 2.445192e-07 | 101% | 22.16106 | 2.216106e-08 | 87.2%
13 | 50ppt Ce |  | 17/11/2020 14:35:13 |  | C:\Users\Nexion\Documents\PerkinElmer Syngistix\ICPMS_Nexion\DataSet\ESC\Ian Farnan\Emma Perry\50ppt Ce.252 | C:\Users\Nexion\Documents\PerkinElmer Syngistix\ICPMS_Nexion\Method\esc\2020-11-17 e perry ce.mth | 88.73332 | 11.84411 | 0.2217489 | 143.225 | 3.743238 | 32.41445 | 1.754839 | 87.71% | 3.04605 | 3.04605e-09 | 93.16% | 1.420283 | 1.420283e-09 | 52.08956 | 5.208956e-08 | 14.41317 | 1.441317e-08 | 96.73% | 50.64432 | 5.064432e-08 | 77.99%
14 | 200ppt Ce |  | 17/11/2020 14:39:12 |  | C:\Users\Nexion\Documents\PerkinElmer Syngistix\ICPMS_Nexion\DataSet\ESC\Ian Farnan\Emma Perry\200ppt Ce.253 | C:\Users\Nexion\Documents\PerkinElmer Syngistix\ICPMS_Nexion\Method\esc\2020-11-17 e perry ce.mth | 92.15896 | 11.86021 | 0.2183324 | 140.8036 | 3.815136 | 31.50974 | 1.755281 | 88.1% | 224.6818 | 2.246818e-07 | 92.05% | 1.479545 | 1.479545e-09 | 199.1492 | 1.991492e-07 | 16.29134 | 1.629134e-08 | 97.58% | 194.997 | 1.94997e-07 | 77.81%
15 | 1% HNO3 |  | 17/11/2020 14:43:11 |  | C:\Users\Nexion\Documents\PerkinElmer Syngistix\ICPMS_Nexion\DataSet\ESC\Ian Farnan\Emma Perry\1% HNO3.254 | C:\Users\Nexion\Documents\PerkinElmer Syngistix\ICPMS_Nexion\Method\esc\2020-11-17 e perry ce.mth | 0.02673566 | 0.005425491 | -0.3089438 | 0.1560135 | 0.004143367 | 0.009064567 | 0.0007181295 | 100.8% | 0.432486 | 4.32486e-10 | 102.8% | -0.00421551 | -4.21551e-12 | -0.1845674 | -1.845674e-10 | -0.743527 | -7.43527e-10 | 101.3% | -0.3630285 | -3.630285e-10 | 90.86%
16 | EP25 |  | 17/11/2020 14:47:11 |  | C:\Users\Nexion\Documents\PerkinElmer Syngistix\ICPMS_Nexion\DataSet\ESC\Ian Farnan\Emma Perry\EP25.255 | C:\Users\Nexion\Documents\PerkinElmer Syngistix\ICPMS_Nexion\Method\esc\2020-11-17 e perry ce.mth | 90.47336 | 12.10968 | 0.09849965 | 139.9177 | 3.402374 | 32.72582 | 1.943313 | 88.01% | 6.330062 | 6.330062e-09 | 92.02% | 1.026892 | 1.026892e-09 | 1.30001 | 1.30001e-09 | 21.95916 | 2.195916e-08 | 97.3% | 1.194312 | 1.194312e-09 | 79.11%
17 | EP26 |  | 17/11/2020 14:51:10 |  | C:\Users\Nexion\Documents\PerkinElmer Syngistix\ICPMS_Nexion\DataSet\ESC\Ian Farnan\Emma Perry\EP26.256 | C:\Users\Nexion\Documents\PerkinElmer Syngistix\ICPMS_Nexion\Method\esc\2020-11-17 e perry ce.mth | 90.04668 | 12.13149 | 0.07822368 | 139.6009 | 3.31791 | 33.25024 | 2.012581 | 87.25% | 3.604755 | 3.604755e-09 | 92.75% | 5.215 | 5.215e-09 | 4.476946 | 4.476946e-09 | 22.03753 | 2.203753e-08 | 96.78% | 4.361102 | 4.361102e-09 | 77.59%
18 | EP27 |  | 17/11/2020 14:55:09 |  | C:\Users\Nexion\Documents\PerkinElmer Syngistix\ICPMS_Nexion\DataSet\ESC\Ian Farnan\Emma Perry\EP27.257 | C:\Users\Nexion\Documents\PerkinElmer Syngistix\ICPMS_Nexion\Method\esc\2020-11-17 e perry ce.mth | 91.7737 | 12.21201 | 0.1254764 | 141.5096 | 3.346759 | 33.40761 | 2.079906 | 88.2% | 23.3175 | 2.33175e-08 | 93.47% | 1.805153 | 1.805153e-09 | 1.790245 | 1.790245e-09 | 50.15302 | 5.015302e-08 | 97.42% | 1.614193 | 1.614193e-09 | 79.52%
19 | EP28 |  | 17/11/2020 14:59:08 |  | C:\Users\Nexion\Documents\PerkinElmer Syngistix\ICPMS_Nexion\DataSet\ESC\Ian Farnan\Emma Perry\EP28.258 | C:\Users\Nexion\Documents\PerkinElmer Syngistix\ICPMS_Nexion\Method\esc\2020-11-17 e perry ce.mth | 88.05047 | 11.70452 | 0.120635 | 140.0916 | 3.344746 | 33.17441 | 2.079512 | 88.55% | 3.229346 | 3.229346e-09 | 92.07% | 2.40674 | 2.40674e-09 | 2.588948 | 2.588948e-09 | 23.79579 | 2.379579e-08 | 97.02% | 2.22163 | 2.22163e-09 | 78.16%
20 | EP29 |  | 17/11/2020 15:03:08 |  | C:\Users\Nexion\Documents\PerkinElmer Syngistix\ICPMS_Nexion\DataSet\ESC\Ian Farnan\Emma Perry\EP29.259 | C:\Users\Nexion\Documents\PerkinElmer Syngistix\ICPMS_Nexion\Method\esc\2020-11-17 e perry ce.mth | 89.73951 | 11.78052 | 0.2534239 | 140.3549 | 3.355313 | 33.14348 | 2.112036 | 88.08% | 4.026297 | 4.026297e-09 | 91.9% | 1.615602 | 1.615602e-09 | 1.979703 | 1.979703e-09 | 12.78078 | 1.278078e-08 | 97.42% | 1.994307 | 1.994307e-09 | 78.59%
21 | EP30 |  | 17/11/2020 15:07:06 |  | C:\Users\Nexion\Documents\PerkinElmer Syngistix\ICPMS_Nexion\DataSet\ESC\Ian Farnan\Emma Perry\EP30.260 | C:\Users\Nexion\Documents\PerkinElmer Syngistix\ICPMS_Nexion\Method\esc\2020-11-17 e perry ce.mth | 91.82185 | 12.03521 | 0.1418319 | 141.3652 | 3.355085 | 33.07892 | 2.047493 | 87.84% | 1.540805 | 1.540805e-09 | 92.66% | 0.8830394 | 8.830394e-10 | 0.587564 | 5.87564e-10 | 13.24921 | 1.324921e-08 | 96.96% | 0.635668 | 6.35668e-10 | 76.6%
22 | EP31 |  | 17/11/2020 15:11:05 |  | C:\Users\Nexion\Documents\PerkinElmer Syngistix\ICPMS_Nexion\DataSet\ESC\Ian Farnan\Emma Perry\EP31.261 | C:\Users\Nexion\Documents\PerkinElmer Syngistix\ICPMS_Nexion\Method\esc\2020-11-17 e perry ce.mth | 92.08491 | 12.05361 | 0.1404707 | 142.9052 | 3.409372 | 33.19505 | 1.926834 | 87.74% | 2.994524 | 2.994524e-09 | 92.41% | 1.523569 | 1.523569e-09 | 0.7350938 | 7.350938e-10 | 19.53498 | 1.953498e-08 | 96.86% | 0.5266819 | 5.266819e-10 | 78.92%
23 | EP32 |  | 17/11/2020 15:15:04 |  | C:\Users\Nexion\Documents\PerkinElmer Syngistix\ICPMS_Nexion\DataSet\ESC\Ian Farnan\Emma Perry\EP32.262 | C:\Users\Nexion\Documents\PerkinElmer Syngistix\ICPMS_Nexion\Method\esc\2020-11-17 e perry ce.mth | 88.83405 | 12.16642 | 0.04392721 | 141.6875 | 3.432602 | 33.09841 | 1.964097 | 87.7% | 2.185171 | 2.185171e-09 | 92.16% | 0.4684844 | 4.684844e-10 | 0.3261469 | 3.261469e-10 | 9.904623 | 9.904623e-09 | 95.27% | 0.1579975 | 1.579975e-10 | 79.59%
24 | EP33 |  | 17/11/2020 15:19:02 |  | C:\Users\Nexion\Documents\PerkinElmer Syngistix\ICPMS_Nexion\DataSet\ESC\Ian Farnan\Emma Perry\EP33.263 | C:\Users\Nexion\Documents\PerkinElmer Syngistix\ICPMS_Nexion\Method\esc\2020-11-17 e perry ce.mth | 91.49884 | 11.30263 | 0.1254521 | 139.1502 | 3.313737 | 32.89857 | 2.037867 | 88.55% | 2.489809 | 2.489809e-09 | 91.73% | 1.334745 | 1.334745e-09 | 1.360007 | 1.360007e-09 | 18.01697 | 1.801697e-08 | 97.52% | 1.074039 | 1.074039e-09 | 79.48%
25 | EP34 |  | 17/11/2020 15:23:01 |  | C:\Users\Nexion\Documents\PerkinElmer Syngistix\ICPMS_Nexion\DataSet\ESC\Ian Farnan\Emma Perry\EP34.264 | C:\Users\Nexion\Documents\PerkinElmer Syngistix\ICPMS_Nexion\Method\esc\2020-11-17 e perry ce.mth | 88.67586 | 11.88388 | 0.09037053 | 139.6515 | 3.377707 | 33.08043 | 2.002189 | 87.95% | 3.631063 | 3.631063e-09 | 92.52% | 2.765705 | 2.765705e-09 | 3.696285 | 3.696285e-09 | 79.53154 | 7.953154e-08 | 98.25% | 3.011657 | 3.011657e-09 | 78.3%
26 | EP35 |  | 17/11/2020 15:27:00 |  | C:\Users\Nexion\Documents\PerkinElmer Syngistix\ICPMS_Nexion\DataSet\ESC\Ian Farnan\Emma Perry\EP35.265 | C:\Users\Nexion\Documents\PerkinElmer Syngistix\ICPMS_Nexion\Method\esc\2020-11-17 e perry ce.mth | 92.50067 | 11.94785 | 0.1500143 | 145.6691 | 3.432438 | 33.63587 | 1.999109 | 86.57% | 1.666318 | 1.666318e-09 | 93.43% | 14.27487 | 1.427487e-08 | 13.71956 | 1.371956e-08 | 40.71836 | 4.071836e-08 | 97.67% | 13.15113 | 1.315113e-08 | 78.91%
27 | EP36 |  | 17/11/2020 15:30:59 |  | C:\Users\Nexion\Documents\PerkinElmer Syngistix\ICPMS_Nexion\DataSet\ESC\Ian Farnan\Emma Perry\EP36.266 | C:\Users\Nexion\Documents\PerkinElmer Syngistix\ICPMS_Nexion\Method\esc\2020-11-17 e perry ce.mth | 86.64322 | 11.92381 | 0.1143859 | 139.5426 | 3.390211 | 32.87466 | 1.888315 | 87.61% | 3.911984 | 3.911984e-09 | 92.33% | 3.511296 | 3.511296e-09 | 2.418982 | 2.418982e-09 | 35.50156 | 3.550156e-08 | 97.94% | 2.342193 | 2.342193e-09 | 78.02%
28 | EP37 |  | 17/11/2020 15:34:58 |  | C:\Users\Nexion\Documents\PerkinElmer Syngistix\ICPMS_Nexion\DataSet\ESC\Ian Farnan\Emma Perry\EP37.267 | C:\Users\Nexion\Documents\PerkinElmer Syngistix\ICPMS_Nexion\Method\esc\2020-11-17 e perry ce.mth | 88.66481 | 11.88686 | 0.05916712 | 143.8062 | 3.440248 | 31.4438 | 1.935374 | 88.45% | 3.145159 | 3.145159e-09 | 92.88% | 2.457271 | 2.457271e-09 | 1.790989 | 1.790989e-09 | 31.17655 | 3.117655e-08 | 96.28% | 1.524333 | 1.524333e-09 | 78.75%
29 | EP38 |  | 17/11/2020 15:38:57 |  | C:\Users\Nexion\Documents\PerkinElmer Syngistix\ICPMS_Nexion\DataSet\ESC\Ian Farnan\Emma Perry\EP38.268 | C:\Users\Nexion\Documents\PerkinElmer Syngistix\ICPMS_Nexion\Method\esc\2020-11-17 e perry ce.mth | 87.62133 | 11.54852 | 0.09425935 | 139.9062 | 3.255591 | 32.28102 | 2.040543 | 88.62% | 19.29073 | 1.929073e-08 | 91.95% | 1.311759 | 1.311759e-09 | 1.651294 | 1.651294e-09 | 16.91809 | 1.691809e-08 | 97.92% | 1.44689 | 1.44689e-09 | 80.08%
30 | EP39 |  | 17/11/2020 15:42:56 |  | C:\Users\Nexion\Documents\PerkinElmer Syngistix\ICPMS_Nexion\DataSet\ESC\Ian Farnan\Emma Perry\EP39.269 | C:\Users\Nexion\Documents\PerkinElmer Syngistix\ICPMS_Nexion\Method\esc\2020-11-17 e perry ce.mth | 89.72488 | 11.51979 | 0.2320804 | 142.4245 | 3.27792 | 33.85539 | 2.034148 | 87.14% | 4.903127 | 4.903127e-09 | 93.86% | 5.493013 | 5.493013e-09 | 3.076049 | 3.076049e-09 | 66.99976 | 6.699976e-08 | 97.34% | 3.084621 | 3.084621e-09 | 80.16%
31 | EP40 |  | 17/11/2020 15:46:55 |  | C:\Users\Nexion\Documents\PerkinElmer Syngistix\ICPMS_Nexion\DataSet\ESC\Ian Farnan\Emma Perry\EP40.270 | C:\Users\Nexion\Documents\PerkinElmer Syngistix\ICPMS_Nexion\Method\esc\2020-11-17 e perry ce.mth | 88.08195 | 11.43852 | 0.06660542 | 142.2408 | 3.218785 | 32.3147 | 1.951328 | 88.6% | 2.107426 | 2.107426e-09 | 92.26% | 2.006647 | 2.006647e-09 | 2.884167 | 2.884167e-09 | 18.46478 | 1.846478e-08 | 95.81% | 2.709695 | 2.709695e-09 | 81.06%
32 | EP41 |  | 17/11/2020 15:50:54 |  | C:\Users\Nexion\Documents\PerkinElmer Syngistix\ICPMS_Nexion\DataSet\ESC\Ian Farnan\Emma Perry\EP41.271 | C:\Users\Nexion\Documents\PerkinElmer Syngistix\ICPMS_Nexion\Method\esc\2020-11-17 e perry ce.mth | 91.59452 | 11.95732 | 0.1661075 | 140.4956 | 3.284658 | 33.47546 | 2.020386 | 87.11% | 4.397671 | 4.397671e-09 | 93.03% | 4.444561 | 4.444561e-09 | 3.062489 | 3.062489e-09 | 37.54113 | 3.754113e-08 | 98.26% | 2.882454 | 2.882454e-09 | 79.29%
33 | EP42 |  | 17/11/2020 15:54:53 |  | C:\Users\Nexion\Documents\PerkinElmer Syngistix\ICPMS_Nexion\DataSet\ESC\Ian Farnan\Emma Perry\EP42.272 | C:\Users\Nexion\Documents\PerkinElmer Syngistix\ICPMS_Nexion\Method\esc\2020-11-17 e perry ce.mth | 91.55543 | 12.04297 | 0.04502045 | 143.2008 | 3.443978 | 32.59354 | 1.908722 | 86.94% | 2.680345 | 2.680345e-09 | 91.82% | 1.244489 | 1.244489e-09 | 0.8512553 | 8.512553e-10 | 19.10524 | 1.910524e-08 | 95.71% | 0.6674415 | 6.674415e-10 | 81.04%
34 | EP43 |  | 17/11/2020 15:58:51 |  | C:\Users\Nexion\Documents\PerkinElmer Syngistix\ICPMS_Nexion\DataSet\ESC\Ian Farnan\Emma Perry\EP43.273 | C:\Users\Nexion\Documents\PerkinElmer Syngistix\ICPMS_Nexion\Method\esc\2020-11-17 e perry ce.mth | 88.62093 | 11.84402 | 0.1025314 | 138.4016 | 3.397462 | 32.16132 | 1.873678 | 86.88% | 1.371703 | 1.371703e-09 | 92.84% | 5.67061 | 5.67061e-09 | 4.515033 | 4.515033e-09 | 62.43179 | 6.243179e-08 | 96.85% | 4.100173 | 4.100173e-09 | 80.41%
35 | EP44 |  | 17/11/2020 16:02:50 |  | C:\Users\Nexion\Documents\PerkinElmer Syngistix\ICPMS_Nexion\DataSet\ESC\Ian Farnan\Emma Perry\EP44.274 | C:\Users\Nexion\Documents\PerkinElmer Syngistix\ICPMS_Nexion\Method\esc\2020-11-17 e perry ce.mth | 86.96152 | 11.81585 | 0.1528823 | 140.6022 | 3.364513 | 35.0538 | 2.054388 | 86.62% | 1.935309 | 1.935309e-09 | 92.63% | 9.572223 | 9.572223e-09 | 11.95514 | 1.195514e-08 | 72.38924 | 7.238924e-08 | 98.26% | 11.16061 | 1.116061e-08 | 82.35%
36 | EP45 |  | 17/11/2020 16:06:49 |  | C:\Users\Nexion\Documents\PerkinElmer Syngistix\ICPMS_Nexion\DataSet\ESC\Ian Farnan\Emma Perry\EP45.275 | C:\Users\Nexion\Documents\PerkinElmer Syngistix\ICPMS_Nexion\Method\esc\2020-11-17 e perry ce.mth | 91.28537 | 11.74081 | 0.06825764 | 144.3497 | 3.310111 | 33.33 | 1.924211 | 86.67% | 4.923221 | 4.923221e-09 | 92% | 12.23984 | 1.223984e-08 | 19.35958 | 1.935958e-08 | 70.78748 | 7.078748e-08 | 97.9% | 17.41871 | 1.741871e-08 | 82.74%
37 | EP46 |  | 17/11/2020 16:10:48 |  | C:\Users\Nexion\Documents\PerkinElmer Syngistix\ICPMS_Nexion\DataSet\ESC\Ian Farnan\Emma Perry\EP46.276 | C:\Users\Nexion\Documents\PerkinElmer Syngistix\ICPMS_Nexion\Method\esc\2020-11-17 e perry ce.mth | 80.97922 | 11.82148 | 0.06751879 | 142.8428 | 3.356394 | 32.77989 | 1.886724 | 86.37% | 3.279183 | 3.279183e-09 | 92.27% | 7.613369 | 7.613369e-09 | 6.903447 | 6.903447e-09 | 17.98089 | 1.798089e-08 | 97.06% | 6.138038 | 6.138038e-09 | 80.44%
38 | 1% HNO3 |  | 17/11/2020 16:14:48 |  | C:\Users\Nexion\Documents\PerkinElmer Syngistix\ICPMS_Nexion\DataSet\ESC\Ian Farnan\Emma Perry\1% HNO3.277 | C:\Users\Nexion\Documents\PerkinElmer Syngistix\ICPMS_Nexion\Method\esc\2020-11-17 e perry ce.mth | 0.02507137 | 0.004233178 | -0.4080983 | 0.2406608 | 0.003793374 | -0.009231337 | 0.0006845508 | 99.23% | 0.1174531 | 1.174531e-10 | 100.9% | -0.02790165 | -2.790165e-11 | -0.370401 | -3.70401e-10 | -1.619892 | -1.619892e-09 | 99.75% | -0.3918344 | -3.918344e-10 | 92.01%
39 | SPS-SW2 100x |  | 17/11/2020 16:18:47 |  | C:\Users\Nexion\Documents\PerkinElmer Syngistix\ICPMS_Nexion\DataSet\ESC\Ian Farnan\Emma Perry\SPS-SW2 100x.278 | C:\Users\Nexion\Documents\PerkinElmer Syngistix\ICPMS_Nexion\Method\esc\2020-11-17 e perry ce.mth | 0.08418358 | 0.01868353 | -0.3159615 | 0.3273643 | 0.01380222 | 0.06144148 | 0.002540248 | 98.73% | 103.6904 | 1.036904e-07 | 100.9% | 26.54085 | 2.654085e-08 | 23.60683 | 2.360683e-08 | 235.7122 | 2.357122e-07 | 101.4% | 20.83902 | 2.083902e-08 | 90.64%
40 | 50ppt Ce |  | 17/11/2020 16:22:47 |  | C:\Users\Nexion\Documents\PerkinElmer Syngistix\ICPMS_Nexion\DataSet\ESC\Ian Farnan\Emma Perry\50ppt Ce.279 | C:\Users\Nexion\Documents\PerkinElmer Syngistix\ICPMS_Nexion\Method\esc\2020-11-17 e perry ce.mth | 89.20211 | 11.5086 | 0.167126 | 140.8347 | 3.800535 | 31.72288 | 1.702846 | 85.79% | 4.026754 | 4.026754e-09 | 91% | 1.367746 | 1.367746e-09 | 52.46711 | 5.246711e-08 | 7.6368 | 7.6368e-09 | 96.36% | 48.8358 | 4.88358e-08 | 80.31%
41 | 1% HNO3 |  | 17/11/2020 16:26:47 |  | C:\Users\Nexion\Documents\PerkinElmer Syngistix\ICPMS_Nexion\DataSet\ESC\Ian Farnan\Emma Perry\1% HNO3.280 | C:\Users\Nexion\Documents\PerkinElmer Syngistix\ICPMS_Nexion\Method\esc\2020-11-17 e perry ce.mth | 0.03402989 | 0.003452257 | -0.3703411 | 0.219682 | 0.00570167 | 0.01961084 | 0.0009672894 | 96.84% | 1.838898 | 1.838898e-09 | 101.3% | -0.01566007 | -1.566007e-11 | -0.2681525 | -2.681525e-10 | -1.230377 | -1.230377e-09 | 100.3% | -0.3857764 | -3.857764e-10 | 92.03%
42 | EP47 |  | 17/11/2020 16:30:46 |  | C:\Users\Nexion\Documents\PerkinElmer Syngistix\ICPMS_Nexion\DataSet\ESC\Ian Farnan\Emma Perry\EP47.281 | C:\Users\Nexion\Documents\PerkinElmer Syngistix\ICPMS_Nexion\Method\esc\2020-11-17 e perry ce.mth | 88.16264 | 11.93755 | 0.09876735 | 137.0414 | 3.34659 | 31.70715 | 1.868596 | 87.07% | 2.510099 | 2.510099e-09 | 91.73% | 0.731217 | 7.31217e-10 | 0.3662024 | 3.662024e-10 | 17.80202 | 1.780202e-08 | 94.74% | 0.3580124 | 3.580124e-10 | 80.45%
43 | EP48 |  | 17/11/2020 16:34:45 |  | C:\Users\Nexion\Documents\PerkinElmer Syngistix\ICPMS_Nexion\DataSet\ESC\Ian Farnan\Emma Perry\EP48.282 | C:\Users\Nexion\Documents\PerkinElmer Syngistix\ICPMS_Nexion\Method\esc\2020-11-17 e perry ce.mth | 90.82922 | 11.8924 | 0.1437135 | 143.4739 | 3.423211 | 32.70139 | 1.935262 | 85.67% | 4.959199 | 4.959199e-09 | 91.77% | 7.775494 | 7.775494e-09 | 6.741529 | 6.741529e-09 | 16.71521 | 1.671521e-08 | 96.63% | 16.23643 | 1.623643e-08 | 80.66%
44 | EP49 |  | 17/11/2020 16:38:45 |  | C:\Users\Nexion\Documents\PerkinElmer Syngistix\ICPMS_Nexion\DataSet\ESC\Ian Farnan\Emma Perry\EP49.283 | C:\Users\Nexion\Documents\PerkinElmer Syngistix\ICPMS_Nexion\Method\esc\2020-11-17 e perry ce.mth | 89.78611 | 11.75924 | 0.1770117 | 145.3773 | 3.362911 | 32.99889 | 1.93546 | 85.97% | 20.75804 | 2.075804e-08 | 91.43% | 5.080213 | 5.080213e-09 | 4.560632 | 4.560632e-09 | 24.7688 | 2.47688e-08 | 95.19% | 3.873158 | 3.873158e-09 | 82.12%
45 | EP50 |  | 17/11/2020 16:42:44 |  | C:\Users\Nexion\Documents\PerkinElmer Syngistix\ICPMS_Nexion\DataSet\ESC\Ian Farnan\Emma Perry\EP50.284 | C:\Users\Nexion\Documents\PerkinElmer Syngistix\ICPMS_Nexion\Method\esc\2020-11-17 e perry ce.mth | 84.48146 | 11.84674 | 0.143993 | 139.1052 | 3.290688 | 32.56257 | 1.936215 | 86.98% | 4.202698 | 4.202698e-09 | 90.54% | 4.529024 | 4.529024e-09 | 3.138517 | 3.138517e-09 | 309.8175 | 3.098175e-07 | 96% | 2.778012 | 2.778012e-09 | 80.85%
46 | EP51 |  | 17/11/2020 16:46:43 |  | C:\Users\Nexion\Documents\PerkinElmer Syngistix\ICPMS_Nexion\DataSet\ESC\Ian Farnan\Emma Perry\EP51.285 | C:\Users\Nexion\Documents\PerkinElmer Syngistix\ICPMS_Nexion\Method\esc\2020-11-17 e perry ce.mth | 89.63195 | 11.57069 | 0.143893 | 144.4847 | 3.292537 | 33.22496 | 1.991643 | 85.95% | 1.800766 | 1.800766e-09 | 90.78% | 1.68104 | 1.68104e-09 | 1.237579 | 1.237579e-09 | 17.36696 | 1.736696e-08 | 95.02% | 1.035142 | 1.035142e-09 | 79.93%
47 | EP52 |  | 17/11/2020 16:50:41 |  | C:\Users\Nexion\Documents\PerkinElmer Syngistix\ICPMS_Nexion\DataSet\ESC\Ian Farnan\Emma Perry\EP52.286 | C:\Users\Nexion\Documents\PerkinElmer Syngistix\ICPMS_Nexion\Method\esc\2020-11-17 e perry ce.mth | 90.1179 | 12.10982 | 0.1873363 | 143.2554 | 3.326257 | 32.50422 | 1.967054 | 85.66% | 2.394604 | 2.394604e-09 | 90.87% | 4.823523 | 4.823523e-09 | 4.498569 | 4.498569e-09 | 12.89703 | 1.289703e-08 | 97.12% | 3.993153 | 3.993153e-09 | 80.84%
48 | EP53 |  | 17/11/2020 16:54:40 |  | C:\Users\Nexion\Documents\PerkinElmer Syngistix\ICPMS_Nexion\DataSet\ESC\Ian Farnan\Emma Perry\EP53.287 | C:\Users\Nexion\Documents\PerkinElmer Syngistix\ICPMS_Nexion\Method\esc\2020-11-17 e perry ce.mth | 83.09881 | 11.68016 | 0.1039568 | 144.2053 | 3.323259 | 31.20987 | 1.888776 | 85.97% | 6.371292 | 6.371292e-09 | 91.5% | 3.076425 | 3.076425e-09 | 1.365047 | 1.365047e-09 | 17.33588 | 1.733588e-08 | 97.03% | 0.2207895 | 2.207895e-10 | 80.15%
49 | EP54 |  | 17/11/2020 16:58:38 |  | C:\Users\Nexion\Documents\PerkinElmer Syngistix\ICPMS_Nexion\DataSet\ESC\Ian Farnan\Emma Perry\EP54.288 | C:\Users\Nexion\Documents\PerkinElmer Syngistix\ICPMS_Nexion\Method\esc\2020-11-17 e perry ce.mth | 82.43937 | 11.92243 | 0.08964869 | 146.9985 | 3.32646 | 32.3369 | 1.875021 | 86.66% | 1.642152 | 1.642152e-09 | 92.39% | 0.3118478 | 3.118478e-10 | 0.1352545 | 1.352545e-10 | 7.931823 | 7.931823e-09 | 96.45% | 0.04545952 | 4.545952e-11 | 81.56%
50 | EP55 |  | 17/11/2020 17:02:37 |  | C:\Users\Nexion\Documents\PerkinElmer Syngistix\ICPMS_Nexion\DataSet\ESC\Ian Farnan\Emma Perry\EP55.289 | C:\Users\Nexion\Documents\PerkinElmer Syngistix\ICPMS_Nexion\Method\esc\2020-11-17 e perry ce.mth | 82.40143 | 11.74536 | 0.1496396 | 142.0525 | 3.188914 | 33.35947 | 2.089253 | 86.48% | 1.059543 | 1.059543e-09 | 90.9% | 3.571548 | 3.571548e-09 | 3.126353 | 3.126353e-09 | 27.71892 | 2.771892e-08 | 95.2% | 2.632108 | 2.632108e-09 | 80.94%
51 | EP56 |  | 17/11/2020 17:06:37 |  | C:\Users\Nexion\Documents\PerkinElmer Syngistix\ICPMS_Nexion\DataSet\ESC\Ian Farnan\Emma Perry\EP56.290 | C:\Users\Nexion\Documents\PerkinElmer Syngistix\ICPMS_Nexion\Method\esc\2020-11-17 e perry ce.mth | 85.54947 | 11.65935 | 0.07802367 | 144.0032 | 3.297377 | 32.43761 | 1.909264 | 86.36% | 2.728671 | 2.728671e-09 | 90.73% | 3.472364 | 3.472364e-09 | 1.788967 | 1.788967e-09 | 17.36794 | 1.736794e-08 | 94.85% | 0.6049792 | 6.049792e-10 | 81.81%
52 | EP57 |  | 17/11/2020 17:10:37 |  | C:\Users\Nexion\Documents\PerkinElmer Syngistix\ICPMS_Nexion\DataSet\ESC\Ian Farnan\Emma Perry\EP57.291 | C:\Users\Nexion\Documents\PerkinElmer Syngistix\ICPMS_Nexion\Method\esc\2020-11-17 e perry ce.mth | 87.82168 | 12.03541 | 0.09498872 | 145.2823 | 3.482217 | 33.5777 | 1.92844 | 84.87% | 2.782513 | 2.782513e-09 | 90.26% | 2.297405 | 2.297405e-09 | 2.270916 | 2.270916e-09 | 14.62083 | 1.462083e-08 | 96.1% | 1.89125 | 1.89125e-09 | 82.7%
53 | EP58 |  | 17/11/2020 17:14:36 |  | C:\Users\Nexion\Documents\PerkinElmer Syngistix\ICPMS_Nexion\DataSet\ESC\Ian Farnan\Emma Perry\EP58.292 | C:\Users\Nexion\Documents\PerkinElmer Syngistix\ICPMS_Nexion\Method\esc\2020-11-17 e perry ce.mth | 86.266 | 11.92865 | 0.1610562 | 146.4436 | 3.436959 | 32.61932 | 1.884768 | 84.64% | 3.806469 | 3.806469e-09 | 91.15% | 0.2895628 | 2.895628e-10 | -0.03994128 | -3.994128e-11 | 5.80205 | 5.80205e-09 | 97.31% | -0.1150264 | -1.150264e-10 | 82.31%
54 | EP59 |  | 17/11/2020 17:18:35 |  | C:\Users\Nexion\Documents\PerkinElmer Syngistix\ICPMS_Nexion\DataSet\ESC\Ian Farnan\Emma Perry\EP59.293 | C:\Users\Nexion\Documents\PerkinElmer Syngistix\ICPMS_Nexion\Method\esc\2020-11-17 e perry ce.mth | 86.84497 | 11.75267 | 0.1169452 | 144.9547 | 3.475522 | 31.36957 | 1.895147 | 85.23% | 2.901834 | 2.901834e-09 | 91.53% | 0.6542419 | 6.542419e-10 | 0.41394 | 4.1394e-10 | 9.4514 | 9.4514e-09 | 96.28% | 0.3332279 | 3.332279e-10 | 81.83%
55 | EP60 |  | 17/11/2020 17:22:34 |  | C:\Users\Nexion\Documents\PerkinElmer Syngistix\ICPMS_Nexion\DataSet\ESC\Ian Farnan\Emma Perry\EP60.294 | C:\Users\Nexion\Documents\PerkinElmer Syngistix\ICPMS_Nexion\Method\esc\2020-11-17 e perry ce.mth | 87.11641 | 11.47399 | 0.1330315 | 140.5718 | 3.215437 | 32.08057 | 1.912931 | 87.33% | 25.39764 | 2.539764e-08 | 90.25% | 0.5369181 | 5.369181e-10 | 1.188703 | 1.188703e-09 | 10.9162 | 1.09162e-08 | 96.03% | 1.100443 | 1.100443e-09 | 81.31%
56 | EP61 |  | 17/11/2020 17:26:33 |  | C:\Users\Nexion\Documents\PerkinElmer Syngistix\ICPMS_Nexion\DataSet\ESC\Ian Farnan\Emma Perry\EP61.295 | C:\Users\Nexion\Documents\PerkinElmer Syngistix\ICPMS_Nexion\Method\esc\2020-11-17 e perry ce.mth | 82.1983 | 11.30937 | 0.2051822 | 142.065 | 3.258489 | 31.0436 | 1.920191 | 86.44% | 2.182904 | 2.182904e-09 | 90.43% | 1.073309 | 1.073309e-09 | 1.007694 | 1.007694e-09 | 326.456 | 3.26456e-07 | 97.14% | 0.8908218 | 8.908218e-10 | 80.64%
57 | EP62 |  | 17/11/2020 17:30:32 |  | C:\Users\Nexion\Documents\PerkinElmer Syngistix\ICPMS_Nexion\DataSet\ESC\Ian Farnan\Emma Perry\EP62.296 | C:\Users\Nexion\Documents\PerkinElmer Syngistix\ICPMS_Nexion\Method\esc\2020-11-17 e perry ce.mth | 88.44693 | 11.79739 | 0.1199778 | 142.3234 | 3.379361 | 32.95768 | 1.953925 | 84.94% | 3.373182 | 3.373182e-09 | 89.8% | 0.9624437 | 9.624437e-10 | 1.636035 | 1.636035e-09 | 52.57787 | 5.257787e-08 | 95.63% | 1.546569 | 1.546569e-09 | 80.83%
58 | EP63 |  | 17/11/2020 17:34:31 |  | C:\Users\Nexion\Documents\PerkinElmer Syngistix\ICPMS_Nexion\DataSet\ESC\Ian Farnan\Emma Perry\EP63.297 | C:\Users\Nexion\Documents\PerkinElmer Syngistix\ICPMS_Nexion\Method\esc\2020-11-17 e perry ce.mth | 91.2468 | 11.6932 | 0.1550342 | 144.5559 | 3.284343 | 31.72987 | 1.957829 | 85.41% | 3.257675 | 3.257675e-09 | 90.68% | 1.290024 | 1.290024e-09 | 1.053401 | 1.053401e-09 | 13.64452 | 1.364452e-08 | 97.51% | 0.9484232 | 9.484232e-10 | 81.96%
59 | EP64 |  | 17/11/2020 17:38:30 |  | C:\Users\Nexion\Documents\PerkinElmer Syngistix\ICPMS_Nexion\DataSet\ESC\Ian Farnan\Emma Perry\EP64.298 | C:\Users\Nexion\Documents\PerkinElmer Syngistix\ICPMS_Nexion\Method\esc\2020-11-17 e perry ce.mth | 90.41445 | 11.90491 | 0.156761 | 140.9297 | 3.36647 | 32.90257 | 1.820464 | 85.95% | 0.6915667 | 6.915667e-10 | 92.18% | 11.59781 | 1.159781e-08 | 12.43815 | 1.243815e-08 | 25.56021 | 2.556021e-08 | 96.73% | 11.19152 | 1.119152e-08 | 81.94%
60 | EP65 |  | 17/11/2020 17:42:29 |  | C:\Users\Nexion\Documents\PerkinElmer Syngistix\ICPMS_Nexion\DataSet\ESC\Ian Farnan\Emma Perry\EP65.299 | C:\Users\Nexion\Documents\PerkinElmer Syngistix\ICPMS_Nexion\Method\esc\2020-11-17 e perry ce.mth | 88.82107 | 12.25947 | 0.08790501 | 147.3701 | 3.463049 | 32.22099 | 1.849577 | 84.52% | 1.301611 | 1.301611e-09 | 91.96% | 0.3879452 | 3.879452e-10 | 0.8935126 | 8.935126e-10 | 17.73992 | 1.773992e-08 | 95.99% | 0.6892061 | 6.892061e-10 | 82.58%
61 | EP66 |  | 17/11/2020 17:46:29 |  | C:\Users\Nexion\Documents\PerkinElmer Syngistix\ICPMS_Nexion\DataSet\ESC\Ian Farnan\Emma Perry\EP66.300 | C:\Users\Nexion\Documents\PerkinElmer Syngistix\ICPMS_Nexion\Method\esc\2020-11-17 e perry ce.mth | 81.68608 | 11.57957 | 0.1266914 | 141.2177 | 3.184622 | 32.08997 | 1.875567 | 87.22% | 2.664422 | 2.664422e-09 | 90.73% | 0.4886999 | 4.886999e-10 | 0.08273729 | 8.273729e-11 | 9.99639 | 9.99639e-09 | 96.48% | 0.01121706 | 1.121706e-11 | 82.67%
62 | EP67 |  | 17/11/2020 17:50:28 |  | C:\Users\Nexion\Documents\PerkinElmer Syngistix\ICPMS_Nexion\DataSet\ESC\Ian Farnan\Emma Perry\EP67.301 | C:\Users\Nexion\Documents\PerkinElmer Syngistix\ICPMS_Nexion\Method\esc\2020-11-17 e perry ce.mth | 87.63543 | 11.80181 | 0.1457295 | 145.2132 | 3.301771 | 32.11493 | 1.812852 | 85.53% | 3.209706 | 3.209706e-09 | 90.5% | 0.1637374 | 1.637374e-10 | -0.1076311 | -1.076311e-10 | 28.49171 | 2.849171e-08 | 96.14% | -0.0905501 | -9.05501e-11 | 82.33%
63 | EP68 |  | 17/11/2020 17:54:28 |  | C:\Users\Nexion\Documents\PerkinElmer Syngistix\ICPMS_Nexion\DataSet\ESC\Ian Farnan\Emma Perry\EP68.302 | C:\Users\Nexion\Documents\PerkinElmer Syngistix\ICPMS_Nexion\Method\esc\2020-11-17 e perry ce.mth | 87.88599 | 11.88945 | 0.1039909 | 145.9469 | 3.325659 | 32.77551 | 1.828715 | 84.71% | 4.239853 | 4.239853e-09 | 91.23% | 6.386341 | 6.386341e-09 | 6.57901 | 6.57901e-09 | 15.86763 | 1.586763e-08 | 97.19% | 5.724669 | 5.724669e-09 | 81.95%
64 | 1% HNO3 |  | 17/11/2020 17:58:27 |  | C:\Users\Nexion\Documents\PerkinElmer Syngistix\ICPMS_Nexion\DataSet\ESC\Ian Farnan\Emma Perry\1% HNO3.303 | C:\Users\Nexion\Documents\PerkinElmer Syngistix\ICPMS_Nexion\Method\esc\2020-11-17 e perry ce.mth | 0.03907393 | 0.007607894 | -0.3945683 | 0.2022993 | 0.006156666 | -0.004588852 | 0.0007545968 | 98.73% | 0.03547768 | 3.547768e-11 | 99.49% | -0.1161208 | -1.161208e-10 | -0.3691307 | -3.691307e-10 | -1.852033 | -1.852033e-09 | 100.8% | -0.4028935 | -4.028935e-10 | 98.54%
65 | SPS-SW2 100x |  | 17/11/2020 18:02:27 |  | C:\Users\Nexion\Documents\PerkinElmer Syngistix\ICPMS_Nexion\DataSet\ESC\Ian Farnan\Emma Perry\SPS-SW2 100x.304 | C:\Users\Nexion\Documents\PerkinElmer Syngistix\ICPMS_Nexion\Method\esc\2020-11-17 e perry ce.mth | 0.07904572 | 0.01520378 | -0.3155583 | 0.1837871 | 0.01297921 | 0.0388882 | 0.002411701 | 96.82% | 106.9582 | 1.069582e-07 | 98.84% | 26.56245 | 2.656245e-08 | 23.94975 | 2.394975e-08 | 245.0073 | 2.450073e-07 | 99.11% | 19.31517 | 1.931517e-08 | 100.9%
66 | 50ppt Ce |  | 17/11/2020 18:06:26 |  | C:\Users\Nexion\Documents\PerkinElmer Syngistix\ICPMS_Nexion\DataSet\ESC\Ian Farnan\Emma Perry\50ppt Ce.305 | C:\Users\Nexion\Documents\PerkinElmer Syngistix\ICPMS_Nexion\Method\esc\2020-11-17 e perry ce.mth | 81.95058 | 11.39496 | 0.1895516 | 140.4263 | 3.85189 | 32.25883 | 1.647805 | 85.32% | 3.118804 | 3.118804e-09 | 90.82% | 1.490628 | 1.490628e-09 | 52.40004 | 5.240004e-08 | 6.237024 | 6.237024e-09 | 96.17% | 48.16604 | 4.816604e-08 | 82.58%
67 | 1% HNO3 |  | 17/11/2020 18:10:26 |  | C:\Users\Nexion\Documents\PerkinElmer Syngistix\ICPMS_Nexion\DataSet\ESC\Ian Farnan\Emma Perry\1% HNO3.306 | C:\Users\Nexion\Documents\PerkinElmer Syngistix\ICPMS_Nexion\Method\esc\2020-11-17 e perry ce.mth | 0.03122588 | 0.004800403 | -0.3780029 | 0.3314735 | 0.00457419 | 0.0008623873 | 0.0008604949 | 96.37% | 1.188755 | 1.188755e-09 | 98.65% | 0.1786341 | 1.786341e-10 | -0.3215345 | -3.215345e-10 | -1.873269 | -1.873269e-09 | 101.3% | -0.3981849 | -3.981849e-10 | 97.38%
68 | EP69 |  | 17/11/2020 18:14:26 |  | C:\Users\Nexion\Documents\PerkinElmer Syngistix\ICPMS_Nexion\DataSet\ESC\Ian Farnan\Emma Perry\EP69.307 | C:\Users\Nexion\Documents\PerkinElmer Syngistix\ICPMS_Nexion\Method\esc\2020-11-17 e perry ce.mth | 83.72095 | 11.79287 | 0.1390225 | 144.3347 | 3.428172 | 32.06719 | 1.844538 | 84.33% | 2.196077 | 2.196077e-09 | 90.81% | 0.3927263 | 3.927263e-10 | 0.1775813 | 1.775813e-10 | 6.481376 | 6.481376e-09 | 97.4% | 0.0985689 | 9.85689e-11 | 83.16%
69 | EP70 |  | 17/11/2020 18:18:25 |  | C:\Users\Nexion\Documents\PerkinElmer Syngistix\ICPMS_Nexion\DataSet\ESC\Ian Farnan\Emma Perry\EP70.308 | C:\Users\Nexion\Documents\PerkinElmer Syngistix\ICPMS_Nexion\Method\esc\2020-11-17 e perry ce.mth | 82.85445 | 11.90299 | 0.1071956 | 142.8416 | 3.3393 | 31.24246 | 1.814108 | 86.04% | 4.649962 | 4.649962e-09 | 90.62% | 1.33624 | 1.33624e-09 | 2.209448 | 2.209448e-09 | 22.72801 | 2.272801e-08 | 96.49% | 1.731937 | 1.731937e-09 | 82.76%
70 | EP71 |  | 17/11/2020 18:22:24 |  | C:\Users\Nexion\Documents\PerkinElmer Syngistix\ICPMS_Nexion\DataSet\ESC\Ian Farnan\Emma Perry\EP71.309 | C:\Users\Nexion\Documents\PerkinElmer Syngistix\ICPMS_Nexion\Method\esc\2020-11-17 e perry ce.mth | 82.85363 | 11.6838 | 0.1468125 | 143.3113 | 3.331214 | 32.73369 | 1.916255 | 84.85% | 18.02271 | 1.802271e-08 | 91.07% | 0.5319482 | 5.319482e-10 | 0.3910389 | 3.910389e-10 | 16.53097 | 1.653097e-08 | 95.11% | 0.2895148 | 2.895148e-10 | 84.44%
71 | EP72 |  | 17/11/2020 18:26:23 |  | C:\Users\Nexion\Documents\PerkinElmer Syngistix\ICPMS_Nexion\DataSet\ESC\Ian Farnan\Emma Perry\EP72.310 | C:\Users\Nexion\Documents\PerkinElmer Syngistix\ICPMS_Nexion\Method\esc\2020-11-17 e perry ce.mth | 83.29274 | 11.79918 | 0.1471999 | 142.8722 | 3.25358 | 32.49699 | 1.885889 | 84.48% | 3.348929 | 3.348929e-09 | 91.04% | 0.5859591 | 5.859591e-10 | 0.1708028 | 1.708028e-10 | 6.085884 | 6.085884e-09 | 95.66% | -0.08975508 | -8.975508e-11 | 85.23%
72 | EP73 |  | 17/11/2020 18:30:22 |  | C:\Users\Nexion\Documents\PerkinElmer Syngistix\ICPMS_Nexion\DataSet\ESC\Ian Farnan\Emma Perry\EP73.311 | C:\Users\Nexion\Documents\PerkinElmer Syngistix\ICPMS_Nexion\Method\esc\2020-11-17 e perry ce.mth | 83.96088 | 11.91832 | 0.1807075 | 143.7178 | 3.340893 | 32.56165 | 1.870812 | 84.85% | 3.422255 | 3.422255e-09 | 92.01% | 0.6025634 | 6.025634e-10 | 0.3464589 | 3.464589e-10 | 15.59002 | 1.559002e-08 | 96.7% | 0.2532655 | 2.532655e-10 | 83.68%
73 | EP74 |  | 17/11/2020 18:34:20 |  | C:\Users\Nexion\Documents\PerkinElmer Syngistix\ICPMS_Nexion\DataSet\ESC\Ian Farnan\Emma Perry\EP74.312 | C:\Users\Nexion\Documents\PerkinElmer Syngistix\ICPMS_Nexion\Method\esc\2020-11-17 e perry ce.mth | 84.70538 | 11.52254 | 0.242439 | 140.1515 | 3.284807 | 32.79392 | 1.945387 | 84.85% | 7.516416 | 7.516416e-09 | 90.03% | 18.57133 | 1.857133e-08 | 31.5246 | 3.15246e-08 | 31.21952 | 3.121952e-08 | 96.48% | 28.95759 | 2.895759e-08 | 83.11%
74 | EP75 |  | 17/11/2020 18:38:20 |  | C:\Users\Nexion\Documents\PerkinElmer Syngistix\ICPMS_Nexion\DataSet\ESC\Ian Farnan\Emma Perry\EP75.313 | C:\Users\Nexion\Documents\PerkinElmer Syngistix\ICPMS_Nexion\Method\esc\2020-11-17 e perry ce.mth | 82.25135 | 11.75092 | 0.04892487 | 143.1318 | 3.38259 | 31.53733 | 1.776227 | 85.21% | 3.45523 | 3.45523e-09 | 89.64% | 1.114434 | 1.114434e-09 | 1.377799 | 1.377799e-09 | 11.88303 | 1.188303e-08 | 96.3% | 1.176129 | 1.176129e-09 | 83.45%
75 | EP76 |  | 17/11/2020 18:42:19 |  | C:\Users\Nexion\Documents\PerkinElmer Syngistix\ICPMS_Nexion\DataSet\ESC\Ian Farnan\Emma Perry\EP76.314 | C:\Users\Nexion\Documents\PerkinElmer Syngistix\ICPMS_Nexion\Method\esc\2020-11-17 e perry ce.mth | 79.9277 | 12.30849 | 0.07722131 | 146.0531 | 3.404097 | 32.91845 | 1.826114 | 84.47% | 2.558505 | 2.558505e-09 | 90.43% | 2.621086 | 2.621086e-09 | 0.02176828 | 2.176828e-11 | 2.861333 | 2.861333e-09 | 96.66% | -0.09762261 | -9.762261e-11 | 81.99%
76 | EP77 |  | 17/11/2020 18:46:19 |  | C:\Users\Nexion\Documents\PerkinElmer Syngistix\ICPMS_Nexion\DataSet\ESC\Ian Farnan\Emma Perry\EP77.315 | C:\Users\Nexion\Documents\PerkinElmer Syngistix\ICPMS_Nexion\Method\esc\2020-11-17 e perry ce.mth | 81.60294 | 11.659 | 0.1965531 | 143.027 | 3.215273 | 32.12994 | 1.900273 | 85.24% | 10.30405 | 1.030405e-08 | 91.41% | 4.066218 | 4.066218e-09 | 3.348997 | 3.348997e-09 | 17.43838 | 1.743838e-08 | 96.25% | 3.320478 | 3.320478e-09 | 82.65%
77 | EP78 |  | 17/11/2020 18:50:18 |  | C:\Users\Nexion\Documents\PerkinElmer Syngistix\ICPMS_Nexion\DataSet\ESC\Ian Farnan\Emma Perry\EP78.316 | C:\Users\Nexion\Documents\PerkinElmer Syngistix\ICPMS_Nexion\Method\esc\2020-11-17 e perry ce.mth | 78.97548 | 11.7571 | 0.164155 | 140.8682 | 3.279588 | 31.48605 | 1.875323 | 85.05% | 1.669941 | 1.669941e-09 | 91.63% | 0.7155953 | 7.155953e-10 | 0.2303604 | 2.303604e-10 | 10.79798 | 1.079798e-08 | 96.04% | 0.004949337 | 4.949337e-12 | 84.69%
78 | EP79 |  | 17/11/2020 18:54:17 |  | C:\Users\Nexion\Documents\PerkinElmer Syngistix\ICPMS_Nexion\DataSet\ESC\Ian Farnan\Emma Perry\EP79.317 | C:\Users\Nexion\Documents\PerkinElmer Syngistix\ICPMS_Nexion\Method\esc\2020-11-17 e perry ce.mth | 83.60909 | 11.68376 | 0.1413062 | 145.5084 | 3.362363 | 32.48198 | 1.801629 | 85.02% | 3.383126 | 3.383126e-09 | 89.06% | 0.5991624 | 5.991624e-10 | 0.8838667 | 8.838667e-10 | 7.683915 | 7.683915e-09 | 95.78% | 0.643477 | 6.43477e-10 | 81.99%
79 | EP80 |  | 17/11/2020 18:58:16 |  | C:\Users\Nexion\Documents\PerkinElmer Syngistix\ICPMS_Nexion\DataSet\ESC\Ian Farnan\Emma Perry\EP80.318 | C:\Users\Nexion\Documents\PerkinElmer Syngistix\ICPMS_Nexion\Method\esc\2020-11-17 e perry ce.mth | 83.19072 | 11.49536 | 0.09988294 | 140.5788 | 3.359628 | 31.38103 | 1.768719 | 86.37% | 1.810198 | 1.810198e-09 | 90.65% | 0.5599339 | 5.599339e-10 | 0.3609914 | 3.609914e-10 | 9.458247 | 9.458247e-09 | 96.79% | 0.3383408 | 3.383408e-10 | 83.06%
80 | EP81 |  | 17/11/2020 19:02:15 |  | C:\Users\Nexion\Documents\PerkinElmer Syngistix\ICPMS_Nexion\DataSet\ESC\Ian Farnan\Emma Perry\EP81.319 | C:\Users\Nexion\Documents\PerkinElmer Syngistix\ICPMS_Nexion\Method\esc\2020-11-17 e perry ce.mth | 89.38454 | 11.93133 | 0.1024656 | 143.6454 | 3.384673 | 32.20823 | 1.816526 | 84.16% | 3.211117 | 3.211117e-09 | 89.94% | 1.228525 | 1.228525e-09 | 0.3446969 | 3.446969e-10 | 12.92577 | 1.292577e-08 | 96.55% | 0.2773551 | 2.773551e-10 | 83.94%
81 | EP82 |  | 17/11/2020 19:06:14 |  | C:\Users\Nexion\Documents\PerkinElmer Syngistix\ICPMS_Nexion\DataSet\ESC\Ian Farnan\Emma Perry\EP82.320 | C:\Users\Nexion\Documents\PerkinElmer Syngistix\ICPMS_Nexion\Method\esc\2020-11-17 e perry ce.mth | 79.50221 | 11.77506 | 0.1993472 | 145.9441 | 3.330646 | 31.69909 | 1.937032 | 84.86% | 20.72694 | 2.072694e-08 | 89.36% | 0.2766734 | 2.766734e-10 | 0.09158724 | 9.158724e-11 | 9.622693 | 9.622693e-09 | 96.68% | 0.028699 | 2.8699e-11 | 84.69%
82 | EP83 |  | 17/11/2020 19:10:13 |  | C:\Users\Nexion\Documents\PerkinElmer Syngistix\ICPMS_Nexion\DataSet\ESC\Ian Farnan\Emma Perry\EP83.321 | C:\Users\Nexion\Documents\PerkinElmer Syngistix\ICPMS_Nexion\Method\esc\2020-11-17 e perry ce.mth | 84.26292 | 11.80141 | 0.1425729 | 143.0371 | 3.26304 | 33.20422 | 1.930133 | 83.88% | 4.485403 | 4.485403e-09 | 90.62% | 0.3280682 | 3.280682e-10 | -0.0353332 | -3.53332e-11 | 4.737849 | 4.737849e-09 | 96.02% | -0.1426222 | -1.426222e-10 | 82.85%
83 | EP84 |  | 17/11/2020 19:14:11 |  | C:\Users\Nexion\Documents\PerkinElmer Syngistix\ICPMS_Nexion\DataSet\ESC\Ian Farnan\Emma Perry\EP84.322 | C:\Users\Nexion\Documents\PerkinElmer Syngistix\ICPMS_Nexion\Method\esc\2020-11-17 e perry ce.mth | 82.60943 | 12.01432 | 0.1731888 | 144.4202 | 3.325778 | 33.42121 | 1.931112 | 84.37% | 1.826575 | 1.826575e-09 | 90.52% | 0.5951699 | 5.951699e-10 | 0.342999 | 3.42999e-10 | 9.09852 | 9.09852e-09 | 96.23% | 0.2130263 | 2.130263e-10 | 83.27%
84 | EP85 |  | 17/11/2020 19:18:10 |  | C:\Users\Nexion\Documents\PerkinElmer Syngistix\ICPMS_Nexion\DataSet\ESC\Ian Farnan\Emma Perry\EP85.323 | C:\Users\Nexion\Documents\PerkinElmer Syngistix\ICPMS_Nexion\Method\esc\2020-11-17 e perry ce.mth | 83.03451 | 11.6367 | 0.1161019 | 143.5641 | 3.287347 | 32.67585 | 1.879373 | 85.07% | 4.704034 | 4.704034e-09 | 88.83% | 0.2088864 | 2.088864e-10 | -0.1868861 | -1.868861e-10 | 5.693725 | 5.693725e-09 | 96.65% | -0.3051045 | -3.051045e-10 | 82.29%
85 | EP86 |  | 17/11/2020 19:22:10 |  | C:\Users\Nexion\Documents\PerkinElmer Syngistix\ICPMS_Nexion\DataSet\ESC\Ian Farnan\Emma Perry\EP86.324 | C:\Users\Nexion\Documents\PerkinElmer Syngistix\ICPMS_Nexion\Method\esc\2020-11-17 e perry ce.mth | 82.55386 | 11.74655 | 0.1313911 | 145.7375 | 3.43359 | 32.25337 | 1.829993 | 85.1% | 2.514606 | 2.514606e-09 | 90.21% | 0.5610232 | 5.610232e-10 | 0.1311984 | 1.311984e-10 | 25.69768 | 2.569768e-08 | 96.85% | -0.007919585 | -7.919585e-12 | 85.19%
86 | EP87 |  | 17/11/2020 19:26:09 |  | C:\Users\Nexion\Documents\PerkinElmer Syngistix\ICPMS_Nexion\DataSet\ESC\Ian Farnan\Emma Perry\EP87.325 | C:\Users\Nexion\Documents\PerkinElmer Syngistix\ICPMS_Nexion\Method\esc\2020-11-17 e perry ce.mth | 80.02766 | 11.78112 | 0.1074303 | 145.5555 | 3.294335 | 31.1991 | 1.801362 | 84.76% | 10.67946 | 1.067946e-08 | 90.8% | 4.883646 | 4.883646e-09 | 9.101243 | 9.101243e-09 | 34.74835 | 3.474835e-08 | 96.03% | 8.073629 | 8.073629e-09 | 84.42%
87 | EP88 |  | 17/11/2020 19:30:08 |  | C:\Users\Nexion\Documents\PerkinElmer Syngistix\ICPMS_Nexion\DataSet\ESC\Ian Farnan\Emma Perry\EP88.326 | C:\Users\Nexion\Documents\PerkinElmer Syngistix\ICPMS_Nexion\Method\esc\2020-11-17 e perry ce.mth | 75.82308 | 11.06641 | 0.1925837 | 135.7133 | 3.126521 | 30.78607 | 1.81274 | 85.22% | 3.367666 | 3.367666e-09 | 89.23% | 0.5246133 | 5.246133e-10 | 1.02724 | 1.02724e-09 | 16.1689 | 1.61689e-08 | 97.54% | 0.8156687 | 8.156687e-10 | 83.27%
88 | EP89 |  | 17/11/2020 19:34:08 |  | C:\Users\Nexion\Documents\PerkinElmer Syngistix\ICPMS_Nexion\DataSet\ESC\Ian Farnan\Emma Perry\EP89.327 | C:\Users\Nexion\Documents\PerkinElmer Syngistix\ICPMS_Nexion\Method\esc\2020-11-17 e perry ce.mth | 83.26052 | 11.58583 | 0.09310841 | 146.2066 | 3.305422 | 31.30123 | 1.862929 | 84.28% | 3.767726 | 3.767726e-09 | 89.77% | 1.293687 | 1.293687e-09 | 0.6000901 | 6.000901e-10 | 10.61925 | 1.061925e-08 | 96.17% | 0.484968 | 4.84968e-10 | 83.97%
89 | EP90 |  | 17/11/2020 19:38:07 |  | C:\Users\Nexion\Documents\PerkinElmer Syngistix\ICPMS_Nexion\DataSet\ESC\Ian Farnan\Emma Perry\EP90.328 | C:\Users\Nexion\Documents\PerkinElmer Syngistix\ICPMS_Nexion\Method\esc\2020-11-17 e perry ce.mth | 78.32329 | 11.48118 | 0.04056174 | 145.141 | 3.29733 | 31.21538 | 1.796982 | 85.63% | 3.974261 | 3.974261e-09 | 89.27% | 0.8512604 | 8.512604e-10 | 0.2338862 | 2.338862e-10 | 17.58591 | 1.758591e-08 | 96.08% | 0.08251077 | 8.251077e-11 | 82.55%
90 | EP1 |  | 17/11/2020 19:42:06 |  | C:\Users\Nexion\Documents\PerkinElmer Syngistix\ICPMS_Nexion\DataSet\ESC\Ian Farnan\Emma Perry\EP1.329 | C:\Users\Nexion\Documents\PerkinElmer Syngistix\ICPMS_Nexion\Method\esc\2020-11-17 e perry ce.mth | 0.4080073 | 0.008247958 | -0.3708129 | 0.400393 | 0.009711347 | 0.0005803134 | 0.001138903 | 97.28% | 3.308336 | 3.308336e-09 | 99.26% | 2.518313 | 2.518313e-09 | 3.579578 | 3.579578e-09 | 18.43385 | 1.843385e-08 | 99.86% | 2.864879 | 2.864879e-09 | 98.94%
91 | EP2 |  | 17/11/2020 19:46:04 |  | C:\Users\Nexion\Documents\PerkinElmer Syngistix\ICPMS_Nexion\DataSet\ESC\Ian Farnan\Emma Perry\EP2.330 | C:\Users\Nexion\Documents\PerkinElmer Syngistix\ICPMS_Nexion\Method\esc\2020-11-17 e perry ce.mth | 0.4054933 | 0.0008999475 | -0.395318 | 0.3659104 | 0.01355141 | -0.008840897 | 8.898013e-05 | 95.62% | 2.393875 | 2.393875e-09 | 98.09% | 1.21056 | 1.21056e-09 | 3.464643 | 3.464643e-09 | 127.3799 | 1.273799e-07 | 100.6% | 3.139048 | 3.139048e-09 | 95.93%
92 | EP3 |  | 17/11/2020 19:50:03 |  | C:\Users\Nexion\Documents\PerkinElmer Syngistix\ICPMS_Nexion\DataSet\ESC\Ian Farnan\Emma Perry\EP3.331 | C:\Users\Nexion\Documents\PerkinElmer Syngistix\ICPMS_Nexion\Method\esc\2020-11-17 e perry ce.mth | 0.4648753 | 0.001306527 | -0.3516529 | 0.2089201 | 0.03476889 | -0.008909183 | 8.820274e-05 | 96.64% | 28.48036 | 2.848036e-08 | 97.48% | 1.540025 | 1.540025e-09 | 2.032119 | 2.032119e-09 | 60.53197 | 6.053197e-08 | 98.19% | 1.37677 | 1.37677e-09 | 103.7%
93 | EP4 |  | 17/11/2020 19:54:02 |  | C:\Users\Nexion\Documents\PerkinElmer Syngistix\ICPMS_Nexion\DataSet\ESC\Ian Farnan\Emma Perry\EP4.332 | C:\Users\Nexion\Documents\PerkinElmer Syngistix\ICPMS_Nexion\Method\esc\2020-11-17 e perry ce.mth | 0.6727575 | -0.0004193569 | -0.3765218 | 0.3212306 | 0.1308333 | 0.0006365263 | 4.406706e-05 | 96.56% | 6.962809 | 6.962809e-09 | 97.74% | 4.418769 | 4.418769e-09 | 7.254277 | 7.254277e-09 | 37.66245 | 3.766245e-08 | 101.5% | 6.024364 | 6.024364e-09 | 98.99%
94 | EP5 |  | 17/11/2020 19:58:01 |  | C:\Users\Nexion\Documents\PerkinElmer Syngistix\ICPMS_Nexion\DataSet\ESC\Ian Farnan\Emma Perry\EP5.333 | C:\Users\Nexion\Documents\PerkinElmer Syngistix\ICPMS_Nexion\Method\esc\2020-11-17 e perry ce.mth | 0.573118 | 0.0004613841 | -0.3286811 | 0.1908713 | 0.01106558 | -0.01368484 | 2.229842e-05 | 95.1% | 2.267675 | 2.267675e-09 | 97.54% | 1.624496 | 1.624496e-09 | 2.250363 | 2.250363e-09 | 43.11656 | 4.311656e-08 | 99.82% | 1.883503 | 1.883503e-09 | 97.37%
95 | EP6 |  | 17/11/2020 20:02:00 |  | C:\Users\Nexion\Documents\PerkinElmer Syngistix\ICPMS_Nexion\DataSet\ESC\Ian Farnan\Emma Perry\EP6.334 | C:\Users\Nexion\Documents\PerkinElmer Syngistix\ICPMS_Nexion\Method\esc\2020-11-17 e perry ce.mth | 0.4980972 | 0.0004640905 | -0.3983006 | 0.1678527 | 0.007232786 | -0.01855208 | 2.208013e-05 | 95.57% | 1.817879 | 1.817879e-09 | 98.43% | 1.719578 | 1.719578e-09 | 4.292749 | 4.292749e-09 | 70.87436 | 7.087436e-08 | 99.42% | 3.332976 | 3.332976e-09 | 102.1%
96 | EP7 |  | 17/11/2020 20:05:59 |  | C:\Users\Nexion\Documents\PerkinElmer Syngistix\ICPMS_Nexion\DataSet\ESC\Ian Farnan\Emma Perry\EP7.335 | C:\Users\Nexion\Documents\PerkinElmer Syngistix\ICPMS_Nexion\Method\esc\2020-11-17 e perry ce.mth | 0.9059581 | 0.0008859434 | -0.374481 | 0.06227269 | 0.02286676 | -0.008847537 | 0.0001530978 | 96.45% | 89.94495 | 8.994495e-08 | 97.62% | 1.48173 | 1.48173e-09 | 1.761287 | 1.761287e-09 | 13.82793 | 1.382793e-08 | 99.79% | 1.402193 | 1.402193e-09 | 97.28%
97 | EP8 |  | 17/11/2020 20:09:58 |  | C:\Users\Nexion\Documents\PerkinElmer Syngistix\ICPMS_Nexion\DataSet\ESC\Ian Farnan\Emma Perry\EP8.336 | C:\Users\Nexion\Documents\PerkinElmer Syngistix\ICPMS_Nexion\Method\esc\2020-11-17 e perry ce.mth | 0.6757224 | -0.0004193569 | -0.384604 | 0.08478986 | 0.009961557 | -0.01374751 | 6.624616e-05 | 96.34% | 73.45965 | 7.345965e-08 | 97.15% | 4.406638 | 4.406638e-09 | 2.964889 | 2.964889e-09 | 31.25192 | 3.125192e-08 | 99.63% | 2.186122 | 2.186122e-09 | 98.08%
98 | 1% HNO3 |  | 17/11/2020 20:13:58 |  | C:\Users\Nexion\Documents\PerkinElmer Syngistix\ICPMS_Nexion\DataSet\ESC\Ian Farnan\Emma Perry\1% HNO3.337 | C:\Users\Nexion\Documents\PerkinElmer Syngistix\ICPMS_Nexion\Method\esc\2020-11-17 e perry ce.mth | 0.00154338 | -0.0004193569 | -0.3694066 | 0.2431438 | 0.00431679 | -0.01855208 | 4.431084e-05 | 95.21% | -0.7032053 | -7.032053e-10 | 98.04% | 0.03559391 | 3.559391e-11 | -0.2958463 | -2.958463e-10 | -1.376635 | -1.376635e-09 | 98.35% | -0.3909168 | -3.909168e-10 | 93.36%
99 | Cox soln |  | 17/11/2020 20:17:58 |  | C:\Users\Nexion\Documents\PerkinElmer Syngistix\ICPMS_Nexion\DataSet\ESC\Ian Farnan\Emma Perry\Cox soln.338 | C:\Users\Nexion\Documents\PerkinElmer Syngistix\ICPMS_Nexion\Method\esc\2020-11-17 e perry ce.mth | 91.846 | 11.40153 | 0.1917519 | 151.6948 | 3.906739 | 32.57078 | 1.634402 | 83.76% | 2.53928 | 2.53928e-09 | 88.47% | 1.211533 | 1.211533e-09 | 1.677365 | 1.677365e-09 | 74.19268 | 7.419268e-08 | 95.04% | 1.651682 | 1.651682e-09 | 83.75%
100 | 10ppt Ce |  | 17/11/2020 20:21:57 |  | C:\Users\Nexion\Documents\PerkinElmer Syngistix\ICPMS_Nexion\DataSet\ESC\Ian Farnan\Emma Perry\10ppt Ce.339 | C:\Users\Nexion\Documents\PerkinElmer Syngistix\ICPMS_Nexion\Method\esc\2020-11-17 e perry ce.mth | 81.45768 | 11.19505 | 0.1953306 | 139.0596 | 3.758488 | 32.47371 | 1.646678 | 83.55% | 1.569487 | 1.569487e-09 | 88.52% | 1.445938 | 1.445938e-09 | 12.25749 | 1.225749e-08 | 8.721936 | 8.721936e-09 | 95.36% | 10.65061 | 1.065061e-08 | 84.43%
101 | SPS-SW2 100x |  | 17/11/2020 20:25:57 |  | C:\Users\Nexion\Documents\PerkinElmer Syngistix\ICPMS_Nexion\DataSet\ESC\Ian Farnan\Emma Perry\SPS-SW2 100x.340 | C:\Users\Nexion\Documents\PerkinElmer Syngistix\ICPMS_Nexion\Method\esc\2020-11-17 e perry ce.mth | 0.0960114 | 0.01962889 | -0.2990492 | 0.3334071 | 0.01703192 | 0.07782412 | 0.002759715 | 96.21% | 107.3327 | 1.073327e-07 | 96.92% | 25.48426 | 2.548426e-08 | 24.24185 | 2.424185e-08 | 235.8535 | 2.358535e-07 | 98.76% | 20.66431 | 2.066431e-08 | 94.38%
102 | 50ppt Ce |  | 17/11/2020 20:29:56 |  | C:\Users\Nexion\Documents\PerkinElmer Syngistix\ICPMS_Nexion\DataSet\ESC\Ian Farnan\Emma Perry\50ppt Ce.341 | C:\Users\Nexion\Documents\PerkinElmer Syngistix\ICPMS_Nexion\Method\esc\2020-11-17 e perry ce.mth | 88.02262 | 11.05481 | 0.181422 | 142.7677 | 3.853215 | 32.11227 | 1.579177 | 84.44% | 24.28203 | 2.428203e-08 | 89.19% | 1.146575 | 1.146575e-09 | 50.71418 | 5.071418e-08 | 4.772093 | 4.772093e-09 | 97.27% | 48.69395 | 4.869395e-08 | 82.33%
103 | 200ppt Ce |  | 17/11/2020 20:33:56 |  | C:\Users\Nexion\Documents\PerkinElmer Syngistix\ICPMS_Nexion\DataSet\ESC\Ian Farnan\Emma Perry\200ppt Ce.342 | C:\Users\Nexion\Documents\PerkinElmer Syngistix\ICPMS_Nexion\Method\esc\2020-11-17 e perry ce.mth | 79.65365 | 11.57197 | 0.1985289 | 142.4845 | 3.791971 | 32.96551 | 1.569641 | 83.61% | 238.8858 | 2.388858e-07 | 89.08% | 1.218867 | 1.218867e-09 | 203.5167 | 2.035167e-07 | 6.507505 | 6.507505e-09 | 94.5% | 183.7321 | 1.837321e-07 | 84.23%
104 | 1% HNO3 |  | 17/11/2020 20:37:55 |  | C:\Users\Nexion\Documents\PerkinElmer Syngistix\ICPMS_Nexion\DataSet\ESC\Ian Farnan\Emma Perry\1% HNO3.343 | C:\Users\Nexion\Documents\PerkinElmer Syngistix\ICPMS_Nexion\Method\esc\2020-11-17 e perry ce.mth | 0.03645074 | 0.003447593 | -0.3569067 | 0.238414 | 0.005745745 | 0.009879044 | 0.0007200399 | 97.73% | 1.922025 | 1.922025e-09 | 98.01% | -0.0004561603 | -4.561603e-13 | -0.2159574 | -2.159574e-10 | -1.638021 | -1.638021e-09 | 99.71% | -0.2942554 | -2.942554e-10 | 95.89%
105 | 1% HNO3 |  | 17/11/2020 20:41:55 |  | C:\Users\Nexion\Documents\PerkinElmer Syngistix\ICPMS_Nexion\DataSet\ESC\Ian Farnan\Emma Perry\1% HNO3.344 | C:\Users\Nexion\Documents\PerkinElmer Syngistix\ICPMS_Nexion\Method\esc\2020-11-17 e perry ce.mth | 0.004011073 | -0.0004193569 | -0.3601004 | 0.05882262 | 0.006088131 | -0.01855208 | 0 | 94.66% | 1.11035 | 1.11035e-09 | 97.52% | 0.01563697 | 1.563697e-11 | -0.2735283 | -2.735283e-10 | -1.515526 | -1.515526e-09 | 99.62% | -0.4159743 | -4.159743e-10 | 100.5%
106 | 1% HNO3 |  | 17/11/2020 20:45:55 |  | C:\Users\Nexion\Documents\PerkinElmer Syngistix\ICPMS_Nexion\DataSet\ESC\Ian Farnan\Emma Perry\1% HNO3.345 | C:\Users\Nexion\Documents\PerkinElmer Syngistix\ICPMS_Nexion\Method\esc\2020-11-17 e perry ce.mth | 0.003153427 | 0.0004552504 | -0.4102973 | 0.0459238 | 0.007031386 | -0.01855208 | 2.245103e-05 | 97.04% | 1.754124 | 1.754124e-09 | 98.37% | 0.008772604 | 8.772604e-12 | -0.3432367 | -3.432367e-10 | -1.597486 | -1.597486e-09 | 97.54% | -0.4079778 | -4.079778e-10 | 95.43%
107 | 1% HNO3 |  | 17/11/2020 20:49:56 |  | C:\Users\Nexion\Documents\PerkinElmer Syngistix\ICPMS_Nexion\DataSet\ESC\Ian Farnan\Emma Perry\1% HNO3.346 | C:\Users\Nexion\Documents\PerkinElmer Syngistix\ICPMS_Nexion\Method\esc\2020-11-17 e perry ce.mth | 0.002382448 | -0.0004193569 | -0.3676297 | 0.1971874 | 0.007305793 | -0.01855208 | 6.630294e-05 | 95.16% | 1.240952 | 1.240952e-09 | 97.67% | -0.1411755 | -1.411755e-10 | -0.1999573 | -1.999573e-10 | -2.157052 | -2.157052e-09 | 99.19% | -0.4029507 | -4.029507e-10 | 97.34%
124 | EP91 | R | 11/11/2020 20:52:04 |  | C:\Users\Nexion\Documents\PerkinElmer Syngistix\ICPMS_Nexion\DataSet\ESC\Ian Farnan\Emma Perry\EP91.170 | C:\Users\Nexion\Documents\PerkinElmer Syngistix\ICPMS_Nexion\Method\ESC\2020-11-08 E Perry Ce.mth | 0.09086737 | 0.01799784 | -0.05361209 | 0.8244672 | 0.02100173 | 1.25829 | 0.0364469 | 104.1% | 1.485733 | 1.485733e-09 | 98.24% | 17.59233 | 1.759233e-08 | 23.72666 | 2.372666e-08 | 13.19673 | 1.319673e-08 | 105.7% | 20.80532 | 2.080532e-08 | 108.8%
125 | EP92 | R | 11/11/2020 20:56:03 |  | C:\Users\Nexion\Documents\PerkinElmer Syngistix\ICPMS_Nexion\DataSet\ESC\Ian Farnan\Emma Perry\EP92.171 | C:\Users\Nexion\Documents\PerkinElmer Syngistix\ICPMS_Nexion\Method\ESC\2020-11-08 E Perry Ce.mth | 0.08543213 | 0.02606136 | -0.1252923 | 0.7742182 | 0.012263 | 1.498127 | 0.05378839 | 103.5% | -0.6557593 | -6.557593e-10 | 100.6% | 19.11445 | 1.911445e-08 | 24.55387 | 2.455387e-08 | 17.22356 | 1.722356e-08 | 104.8% | 22.28824 | 2.228824e-08 | 108.4%
126 | EP93 | R | 11/11/2020 21:00:02 |  | C:\Users\Nexion\Documents\PerkinElmer Syngistix\ICPMS_Nexion\DataSet\ESC\Ian Farnan\Emma Perry\EP93.172 | C:\Users\Nexion\Documents\PerkinElmer Syngistix\ICPMS_Nexion\Method\ESC\2020-11-08 E Perry Ce.mth | 0.06047288 | 0.02260605 | -0.08193122 | 0.9031601 | 0.01415674 | 1.191945 | 0.06651382 | 102.3% | 0.1854124 | 1.854124e-10 | 100.6% | 12.2198 | 1.22198e-08 | 11.75499 | 1.175499e-08 | 14.50206 | 1.450206e-08 | 105.7% | 10.66605 | 1.066605e-08 | 109.3%
127 | EP94 | R | 11/11/2020 21:04:01 |  | C:\Users\Nexion\Documents\PerkinElmer Syngistix\ICPMS_Nexion\DataSet\ESC\Ian Farnan\Emma Perry\EP94.173 | C:\Users\Nexion\Documents\PerkinElmer Syngistix\ICPMS_Nexion\Method\ESC\2020-11-08 E Perry Ce.mth | 0.09834548 | 0.01596784 | -0.09667518 | 0.7643065 | 0.01371873 | 1.428137 | 0.07819049 | 103.5% | 0.4587961 | 4.587961e-10 | 97.88% | 12.9487 | 1.29487e-08 | 19.46419 | 1.946419e-08 | 44.33414 | 4.433414e-08 | 105.5% | 16.80401 | 1.680401e-08 | 107.9%
128 | EP95 | R | 11/11/2020 21:08:00 |  | C:\Users\Nexion\Documents\PerkinElmer Syngistix\ICPMS_Nexion\DataSet\ESC\Ian Farnan\Emma Perry\EP95.174 | C:\Users\Nexion\Documents\PerkinElmer Syngistix\ICPMS_Nexion\Method\ESC\2020-11-08 E Perry Ce.mth | 0.06768241 | 0.008032326 | -0.1197494 | 0.7747468 | 0.00889046 | 1.32523 | 0.07322203 | 101.9% | 0.3402896 | 3.402896e-10 | 100.5% | 13.57625 | 1.357625e-08 | 18.27973 | 1.827973e-08 | 13.1506 | 1.31506e-08 | 105.7% | 16.67002 | 1.667002e-08 | 105.3%
129 | EP96 | R | 11/11/2020 21:11:59 |  | C:\Users\Nexion\Documents\PerkinElmer Syngistix\ICPMS_Nexion\DataSet\ESC\Ian Farnan\Emma Perry\EP96.175 | C:\Users\Nexion\Documents\PerkinElmer Syngistix\ICPMS_Nexion\Method\ESC\2020-11-08 E Perry Ce.mth | 0.08939307 | 0.01699389 | -0.1119636 | 0.58025 | 0.01184345 | 1.351782 | 0.07335382 | 101.2% | 1.843095 | 1.843095e-09 | 99.38% | 13.231 | 1.3231e-08 | 18.77988 | 1.877988e-08 | 16.65641 | 1.665641e-08 | 105.6% | 15.90883 | 1.590883e-08 | 114%
130 | EP97 | R | 11/11/2020 21:15:57 |  | C:\Users\Nexion\Documents\PerkinElmer Syngistix\ICPMS_Nexion\DataSet\ESC\Ian Farnan\Emma Perry\EP97.176 | C:\Users\Nexion\Documents\PerkinElmer Syngistix\ICPMS_Nexion\Method\ESC\2020-11-08 E Perry Ce.mth | 0.1191206 | 0.02758611 | -0.1107426 | 0.5793902 | 0.0150996 | 1.712178 | 0.05369067 | 103.1% | 1.034834 | 1.034834e-09 | 98.92% | 19.53813 | 1.953813e-08 | 20.85107 | 2.085107e-08 | 11.61408 | 1.161408e-08 | 106.9% | 19.25902 | 1.925902e-08 | 107.7%
131 | EP98 | R | 11/11/2020 21:19:56 |  | C:\Users\Nexion\Documents\PerkinElmer Syngistix\ICPMS_Nexion\DataSet\ESC\Ian Farnan\Emma Perry\EP98.177 | C:\Users\Nexion\Documents\PerkinElmer Syngistix\ICPMS_Nexion\Method\ESC\2020-11-08 E Perry Ce.mth | 0.1170567 | 0.03142273 | -0.08135397 | 0.8186058 | 0.0176112 | 1.546717 | 0.05553222 | 100.7% | 3.204468 | 3.204468e-09 | 99.6% | 20.71562 | 2.071562e-08 | 27.36414 | 2.736414e-08 | 10.12617 | 1.012617e-08 | 106.7% | 25.6672 | 2.56672e-08 | 105.2%
132 | EP99 | R | 11/11/2020 21:23:54 |  | C:\Users\Nexion\Documents\PerkinElmer Syngistix\ICPMS_Nexion\DataSet\ESC\Ian Farnan\Emma Perry\EP99.178 | C:\Users\Nexion\Documents\PerkinElmer Syngistix\ICPMS_Nexion\Method\ESC\2020-11-08 E Perry Ce.mth | 0.0967373 | 0.01840491 | -0.1359925 | 0.5291432 | 0.03687883 | 1.047682 | 0.0614797 | 101.6% | 0.1948595 | 1.948595e-10 | 98.28% | 16.66771 | 1.666771e-08 | 13.14335 | 1.314335e-08 | 12.87071 | 1.287071e-08 | 104.7% | 11.12949 | 1.112949e-08 | 112.1%
133 | EP100 | R | 11/11/2020 21:27:53 |  | C:\Users\Nexion\Documents\PerkinElmer Syngistix\ICPMS_Nexion\DataSet\ESC\Ian Farnan\Emma Perry\EP100.179 | C:\Users\Nexion\Documents\PerkinElmer Syngistix\ICPMS_Nexion\Method\ESC\2020-11-08 E Perry Ce.mth | 0.003919457 | 0.001470093 | -0.2061552 | 0.4332701 | 0.01020553 | -0.0003504437 | 0.0001651249 | 101.7% | -0.1815638 | -1.815638e-10 | 97.25% | 0.6497176 | 6.497176e-10 | 0.4440406 | 4.440406e-10 | -3.147816 | -3.147816e-09 | 103.2% | 0.4276977 | 4.276977e-10 | 114.9%
134 | EP101 | R | 11/11/2020 21:31:52 |  | C:\Users\Nexion\Documents\PerkinElmer Syngistix\ICPMS_Nexion\DataSet\ESC\Ian Farnan\Emma Perry\EP101.180 | C:\Users\Nexion\Documents\PerkinElmer Syngistix\ICPMS_Nexion\Method\ESC\2020-11-08 E Perry Ce.mth | 0.004829383 | 0.0007658783 | -0.1241322 | 0.4600014 | 0.01528015 | 5.422737e-05 | 0.0002259215 | 100.6% | -0.03072927 | -3.072927e-11 | 97.52% | 0.529126 | 5.29126e-10 | 1.976282 | 1.976282e-09 | -1.337881 | -1.337881e-09 | 103.3% | 1.50912 | 1.50912e-09 | 112.9%
135 | EP102 | R | 11/11/2020 21:35:51 |  | C:\Users\Nexion\Documents\PerkinElmer Syngistix\ICPMS_Nexion\DataSet\ESC\Ian Farnan\Emma Perry\EP102.181 | C:\Users\Nexion\Documents\PerkinElmer Syngistix\ICPMS_Nexion\Method\ESC\2020-11-08 E Perry Ce.mth | 0.002524606 | 0.0007332711 | -0.143773 | 0.5638891 | 0.01089168 | -0.007151146 | 0.0001116682 | 100.8% | 1.077827 | 1.077827e-09 | 99.11% | 1.001486 | 1.001486e-09 | 1.970057 | 1.970057e-09 | -2.602932 | -2.602932e-09 | 105.6% | 1.813852 | 1.813852e-09 | 108.3%
136 | EP103 | R | 11/11/2020 21:39:51 |  | C:\Users\Nexion\Documents\PerkinElmer Syngistix\ICPMS_Nexion\DataSet\ESC\Ian Farnan\Emma Perry\EP103.182 | C:\Users\Nexion\Documents\PerkinElmer Syngistix\ICPMS_Nexion\Method\ESC\2020-11-08 E Perry Ce.mth | 0.004073626 | 0.000734548 | -0.1474318 | 0.4408341 | 0.04660419 | -0.007216647 | 8.208014e-05 | 102.5% | -0.03801809 | -3.801809e-11 | 96.37% | 0.8932982 | 8.932982e-10 | 5.906571 | 5.906571e-09 | 3.31111 | 3.31111e-09 | 103.7% | 4.844204 | 4.844204e-09 | 110.2%
137 | EP104 | R | 11/11/2020 21:43:50 |  | C:\Users\Nexion\Documents\PerkinElmer Syngistix\ICPMS_Nexion\DataSet\ESC\Ian Farnan\Emma Perry\EP104.183 | C:\Users\Nexion\Documents\PerkinElmer Syngistix\ICPMS_Nexion\Method\ESC\2020-11-08 E Perry Ce.mth | 0.003085811 | 0 | -0.1442183 | 0.4601778 | 0.01035282 | -0.01402202 | 8.220905e-05 | 102% | -0.5020232 | -5.020232e-10 | 96.98% | 1.409785 | 1.409785e-09 | 0.6954233 | 6.954233e-10 | 0.02881813 | 2.881813e-11 | 103.4% | 0.5928106 | 5.928106e-10 | 109.5%
138 | EP105 | R | 11/11/2020 21:47:49 |  | C:\Users\Nexion\Documents\PerkinElmer Syngistix\ICPMS_Nexion\DataSet\ESC\Ian Farnan\Emma Perry\EP105.184 | C:\Users\Nexion\Documents\PerkinElmer Syngistix\ICPMS_Nexion\Method\ESC\2020-11-08 E Perry Ce.mth | 0.005444699 | 0.001485915 | -0.1144355 | 0.2900213 | 0.00808369 | -0.01402202 | 5.532264e-05 | 100.6% | 1.356752 | 1.356752e-09 | 98.45% | 0.5872826 | 5.872826e-10 | 2.927345 | 2.927345e-09 | -3.509114 | -3.509114e-09 | 102.7% | 2.498791 | 2.498791e-09 | 109.5%
139 | EP106 | R | 11/11/2020 21:51:47 |  | C:\Users\Nexion\Documents\PerkinElmer Syngistix\ICPMS_Nexion\DataSet\ESC\Ian Farnan\Emma Perry\EP106.185 | C:\Users\Nexion\Documents\PerkinElmer Syngistix\ICPMS_Nexion\Method\ESC\2020-11-08 E Perry Ce.mth | 0.007732572 | 0.001476148 | -0.1518158 | 0.5922225 | 0.08031396 | -0.007106144 | 0.0001106148 | 100.9% | 210.2721 | 2.102721e-07 | 98.01% | 89.62365 | 8.962365e-08 | 159.9831 | 1.599831e-07 | 1.972595 | 1.972595e-09 | 104.3% | 139.2875 | 1.392875e-07 | 110.6%
140 | EP107 | R | 11/11/2020 21:55:46 |  | C:\Users\Nexion\Documents\PerkinElmer Syngistix\ICPMS_Nexion\DataSet\ESC\Ian Farnan\Emma Perry\EP107.186 | C:\Users\Nexion\Documents\PerkinElmer Syngistix\ICPMS_Nexion\Method\ESC\2020-11-08 E Perry Ce.mth | 0.003641317 | 0 | -0.09719502 | 0.1774652 | 0.01132322 | -0.01402202 | 5.706506e-05 | 99.57% | -0.3605884 | -3.605884e-10 | 99.57% | 0.3108073 | 3.108073e-10 | 0.7949513 | 7.949513e-10 | -0.9423834 | -9.423834e-10 | 102.6% | 0.5227469 | 5.227469e-10 | 108.3%
141 | EP108 | R | 11/11/2020 21:59:45 |  | C:\Users\Nexion\Documents\PerkinElmer Syngistix\ICPMS_Nexion\DataSet\ESC\Ian Farnan\Emma Perry\EP108.187 | C:\Users\Nexion\Documents\PerkinElmer Syngistix\ICPMS_Nexion\Method\ESC\2020-11-08 E Perry Ce.mth | 0.01791056 | 0.0007452742 | -0.1261357 | 0.3767908 | 0.006882872 | 0.02000485 | 0.0006570254 | 102.7% | 3.38593 | 3.38593e-09 | 96.53% | 2.925405 | 2.925405e-09 | 2.455344 | 2.455344e-09 | -4.000419 | -4.000419e-09 | 104% | 2.075998 | 2.075998e-09 | 108.6%